## Values
Fieldname | Fieldvalue | Fieldunit
DateTime | 5/1/2026 7:42:04 AM
Coating_TS_LimitMinAbs | 138 | g/m²
Coating_TS_Nominal | 138 | g/m²
CoilID | 827100

## LengthProfiles
Length [m] | LP_Coating_TS_Avg [g/m²]
0 | 129.417923
10.436508 | 129.437881
20.873016 | 132.829498
31.309523 | 130.641632
41.746031 | 131.062057
52.182539 | 129.301819
62.619047 | 131.778152
73.055555 | 131.193451
83.492063 | 132.493347
93.92857 | 130.69902
104.365078 | 129.956818
114.801586 | 133.41684
125.238094 | 130.521179
135.674594 | 132.063553
146.111109 | 133.029816
156.547625 | 132.683929
166.984125 | 133.999374
177.420625 | 132.188843
187.857141 | 130.448044
198.293656 | 130.481949
208.730156 | 132.446808
219.166656 | 130.689072
229.603172 | 129.954895
240.039688 | 130.890976
250.476188 | 131.703552
260.912688 | 131.94075
271.349188 | 129.807129
281.785719 | 131.431213
292.222219 | 131.617554
302.658719 | 132.592712
313.09525 | 131.034943
323.53175 | 131.346146
333.96825 | 131.473755
344.40475 | 131.534332
354.84125 | 131.700516
365.277781 | 131.357376
375.714281 | 130.809692
386.150781 | 131.072754
396.587313 | 130.700119
407.023813 | 128.268738
417.460313 | 129.466873
427.896813 | 129.669281
438.333313 | 131.954666
448.769844 | 131.600861
459.206344 | 130.383316
469.642844 | 132.266113
480.079375 | 131.858124
490.515875 | 129.452988
500.952375 | 130.171494
511.388875 | 128.886749
521.825375 | 129.097977
532.261875 | 129.300659
542.698375 | 131.41449
553.134938 | 130.198318
563.571438 | 127.552887
574.007938 | 130.267365
584.444438 | 128.232574
594.880938 | 130.010727
605.317438 | 128.064713
615.753938 | 129.406586
626.1905 | 127.81308
636.627 | 128.44606
647.0635 | 128.606384
657.5 | 129.300598
667.9365 | 128.155243
678.373 | 132.411514
688.8095 | 133.628891
699.246 | 133.894501
709.6825 | 133.042709
720.119063 | 133.080917
730.555563 | 131.188202
740.992063 | 133.407944
751.428563 | 132.766769
761.865063 | 133.964828
772.301563 | 132.370728
782.738063 | 131.684967
793.174625 | 131.479111
803.611125 | 130.323822
814.047625 | 128.900467
824.484125 | 127.960609
834.920625 | 128.463425
845.357125 | 129.316391
855.793625 | 129.912216
866.230125 | 126.918472
876.666625 | 128.064407
887.103188 | 127.271233
897.539688 | 127.239685
907.976188 | 126.862885
918.412688 | 128.665588
928.849188 | 129.36084
939.285688 | 127.442749
949.722188 | 128.830688
960.15875 | 129.363083
970.59525 | 130.497437
981.03175 | 130.982574
991.46825 | 130.547699
1001.90475 | 129.969406
1012.34125 | 129.011368
1022.77775 | 131.020203
1033.21425 | 130.428574
1043.65075 | 134.240677
1054.08725 | 136.038361
1064.52375 | 135.496597
1074.96025 | 134.096497
1085.39675 | 133.920029
1095.833375 | 132.869873
1106.269875 | 134.19606
1116.706375 | 134.292145
1127.142875 | 134.877594
1137.579375 | 135.410248
1148.015875 | 135.423477
1158.452375 | 136.714752
1168.888875 | 137.869431
1179.325375 | 134.143311
1189.761875 | 135.672852
1200.198375 | 135.934509
1210.634875 | 137.336548
1221.071375 | 139.513733
1231.507875 | 139.528351
1241.944375 | 139.90567
1252.381 | 140.273834
1262.8175 | 141.489166
1273.254 | 140.618622
1283.6905 | 140.734116
1294.127 | 138.547424
1304.5635 | 141.252319
1315 | 137.718124