## Values
Fieldname | Fieldvalue | Fieldunit
DateTime | 5/1/2026 8:30:57 AM
Coating_TS_LimitMinAbs | 138 | g/m²
Coating_TS_Nominal | 138 | g/m²
CoilID | 826830

## LengthProfiles
Length [m] | LP_Coating_TS_Avg [g/m²]
0 | 131.013626
10.427351 | 131.008331
20.854701 | 130.141891
31.282051 | 130.153107
41.709402 | 129.144455
52.136754 | 128.698959
62.564102 | 128.851776
72.991453 | 128.033646
83.418805 | 128.032761
93.846156 | 127.6689
104.273508 | 129.006744
114.700859 | 128.544525
125.128203 | 127.966446
135.555563 | 127.546135
145.982906 | 128.361328
156.410266 | 129.177292
166.837609 | 126.08371
177.264953 | 129.237183
187.692313 | 127.880814
198.119656 | 129.861969
208.547016 | 130.191925
218.974359 | 131.519592
229.401719 | 133.510101
239.829063 | 131.542557
250.256406 | 133.638672
260.683766 | 131.689392
271.111125 | 132.072128
281.538469 | 131.420486
291.965813 | 132.472412
302.393156 | 131.606247
312.820531 | 131.074295
323.247875 | 132.963531
333.675219 | 130.738983
344.102563 | 131.956879
354.529906 | 131.269638
364.957281 | 131.806625
375.384625 | 130.560349
385.811969 | 129.895279
396.239313 | 131.58493
406.666688 | 130.230774
417.094031 | 133.667206
427.521375 | 130.946381
437.948719 | 130.206985
448.376063 | 131.180405
458.803438 | 130.609192
469.230781 | 131.489029
479.658125 | 131.042572
490.085469 | 132.130737
500.512813 | 131.280853
510.940188 | 131.323395
521.367531 | 130.758057
531.794875 | 130.374268
542.22225 | 130.677643
552.649563 | 130.231354
563.076938 | 128.601868
573.504313 | 129.606079
583.931625 | 129.21225
594.359 | 129.034409
604.786313 | 134.761154
615.213688 | 133.20018
625.641063 | 134.787781
636.068375 | 134.983643
646.49575 | 133.590942
656.923063 | 132.523666
667.350438 | 133.240189
677.777813 | 133.288055
688.205125 | 131.646149
698.6325 | 132.036896
709.059813 | 134.461136
719.487188 | 131.217712
729.914563 | 130.69725
740.341875 | 131.969833
750.76925 | 129.966034
761.196563 | 130.25032
771.623938 | 130.013153
782.051313 | 129.407791
792.478625 | 130.100128
802.906 | 129.313919
813.333375 | 129.143478
823.760688 | 129.821152
834.188063 | 128.975433
844.615375 | 127.283958
855.04275 | 128.203949
865.470125 | 127.796722
875.897438 | 130.063965
886.324813 | 128.837387
896.752125 | 130.91481
907.1795 | 131.515167
917.606875 | 129.982788
928.034188 | 124.152641
938.461563 | 125.313316
948.888875 | 124.565918
959.31625 | 124.958099
969.743625 | 124.061203
980.170938 | 122.587334
990.598313 | 123.583534
1001.025625 | 123.950333
1011.453 | 123.607025
1021.880375 | 126.173088
1032.307688 | 133.121277
1042.735063 | 132.613449
1053.162375 | 130.984055
1063.58975 | 130.979431
1074.017125 | 134.025925
1084.4445 | 134.153
1094.87175 | 132.651505
1105.299125 | 129.419922
1115.7265 | 131.915375
1126.153875 | 130.007767
1136.58125 | 131.144897
1147.008625 | 130.293457
1157.435875 | 132.015289
1167.86325 | 135.676254
1178.290625 | 135.152145
1188.718 | 131.205765
1199.145375 | 130.600983
1209.572625 | 132.707794
1220 | 131.124161