## Values
Fieldname | Fieldvalue | Fieldunit
DateTime | 5/1/2026 9:20:38 AM
Coating_TS_LimitMinAbs | 138 | g/m²
Coating_TS_Nominal | 138 | g/m²
CoilID | 826800

## LengthProfiles
Length [m] | LP_Coating_TS_Avg [g/m²]
0 | 131.386261
10.268907 | 131.413239
20.537814 | 135.158875
30.806723 | 135.598251
41.075629 | 130.758835
51.344535 | 131.120804
61.613445 | 133.095673
71.882352 | 131.009613
82.151258 | 131.330872
92.420164 | 133.243027
102.68907 | 135.772141
112.957977 | 133.770645
123.226891 | 135.550964
133.495797 | 133.296082
143.764703 | 133.201233
154.033609 | 132.90242
164.302516 | 130.985367
174.571422 | 131.073853
184.840328 | 131.787445
195.109234 | 133.61087
205.378141 | 134.377441
215.647047 | 135.375153
225.915953 | 136.655426
236.184859 | 133.867035
246.453781 | 132.262634
256.722688 | 131.555099
266.991594 | 130.654556
277.2605 | 132.592514
287.529406 | 130.844299
297.798313 | 132.76265
308.067219 | 133.197693
318.336125 | 130.848465
328.605031 | 131.982407
338.873938 | 129.998917
349.142844 | 129.560593
359.41175 | 135.523575
369.680656 | 132.069153
379.949563 | 133.925201
390.218469 | 131.918259
400.487375 | 130.497513
410.756281 | 130.255051
421.025188 | 129.56601
431.294094 | 131.996811
441.563 | 133.473312
451.831906 | 129.096954
462.100813 | 131.151794
472.369719 | 127.234894
482.638625 | 128.19191
492.907563 | 130.826981
503.176469 | 128.521606
513.445375 | 127.111458
523.714281 | 130.740341
533.983188 | 131.028
544.252063 | 132.475555
554.521 | 129.919312
564.789875 | 129.781372
575.058813 | 130.463165
585.327688 | 131.739975
595.596625 | 131.537842
605.8655 | 130.111496
616.134438 | 133.301086
626.403313 | 131.349411
636.67225 | 132.31871
646.941125 | 130.615723
657.210063 | 131.32132
667.479 | 130.844986
677.747875 | 129.169815
688.016813 | 129.984482
698.285688 | 131.174652
708.554625 | 129.495605
718.8235 | 130.598022
729.092438 | 130.297104
739.361313 | 130.236954
749.63025 | 128.46199
759.899125 | 128.526123
770.168063 | 128.568024
780.436938 | 127.874474
790.705875 | 129.42746
800.97475 | 129.035065
811.243688 | 126.953926
821.512563 | 127.901306
831.7815 | 128.279388
842.050375 | 127.565025
852.319313 | 128.68782
862.588188 | 127.434235
872.857125 | 130.277145
883.126 | 130.207169
893.394938 | 130.059296
903.663813 | 130.321274
913.93275 | 129.433487
924.201625 | 129.513519
934.470563 | 130.515396
944.739438 | 129.887894
955.008375 | 129.533569
965.27725 | 129.566864
975.546188 | 130.972504
985.815125 | 131.016663
996.084 | 128.298752
1006.352938 | 128.80275
1016.621813 | 128.595993
1026.89075 | 128.861053
1037.159625 | 128.359573
1047.428563 | 129.870819
1057.6975 | 127.576355
1067.966375 | 129.093079
1078.23525 | 126.043388
1088.504125 | 127.393562
1098.773125 | 128.0168
1109.042 | 127.699379
1119.310875 | 127.751389
1129.57975 | 128.336472
1139.84875 | 130.448807
1150.117625 | 126.33313
1160.3865 | 128.109482
1170.655375 | 126.81794
1180.924375 | 128.691238
1191.19325 | 133.780914
1201.462125 | 134.185883
1211.731 | 137.725708
1222 | 133.022247