## Values
Fieldname | Fieldvalue | Fieldunit
DateTime | 5/1/2026 10:12:43 AM
Coating_TS_LimitMinAbs | 138 | g/m²
Coating_TS_Nominal | 138 | g/m²
CoilID | 827160

## LengthProfiles
Length [m] | LP_Coating_TS_Avg [g/m²]
0 | 129.786621
10.440678 | 129.73291
20.881355 | 126.799187
31.322033 | 130.040634
41.762711 | 129.017792
52.203391 | 127.479774
62.644066 | 127.00148
73.084742 | 127.835014
83.525422 | 128.796097
93.966102 | 128.641708
104.406781 | 128.078125
114.847453 | 125.303062
125.288133 | 127.694977
135.728813 | 129.628204
146.169484 | 128.875107
156.610172 | 126.926064
167.050844 | 126.084457
177.491516 | 129.232056
187.932203 | 129.566452
198.372875 | 126.590408
208.813563 | 126.579063
219.254234 | 130.526337
229.694906 | 130.334274
240.135594 | 126.009148
250.576266 | 126.954559
261.016938 | 126.792068
271.457625 | 130.080536
281.898313 | 125.616913
292.338969 | 127.442055
302.779656 | 126.628319
313.220344 | 127.476021
323.661 | 131.244492
334.101688 | 128.217758
344.542375 | 130.087158
354.983031 | 126.805481
365.423719 | 128.425232
375.864406 | 130.242737
386.305063 | 128.742493
396.74575 | 126.272293
407.186438 | 127.083
417.627125 | 131.109146
428.067781 | 130.306152
438.508469 | 127.582939
448.949156 | 125.436119
459.389813 | 127.677902
469.8305 | 130.586853
480.271188 | 126.802299
490.711844 | 127.143745
501.152531 | 127.925117
511.593219 | 129.509644
522.033875 | 126.946991
532.474563 | 129.306656
542.91525 | 127.781898
553.355938 | 130.751541
563.796625 | 132.616776
574.23725 | 132.054718
584.677938 | 131.903992
595.118625 | 130.673264
605.559313 | 130.61824
616 | 130.325195
626.440688 | 131.961685
636.881313 | 132.757507
647.322 | 134.27121
657.762688 | 134.648376
668.203375 | 134.646454
678.644063 | 134.462814
689.08475 | 134.909851
699.525438 | 134.713348
709.966063 | 133.165588
720.40675 | 132.729279
730.847438 | 134.044235
741.288125 | 132.702133
751.728813 | 132.553696
762.1695 | 132.117126
772.610125 | 130.692902
783.050813 | 129.704102
793.4915 | 129.25148
803.932188 | 131.249954
814.372875 | 130.10437
824.813563 | 130.783722
835.25425 | 131.089279
845.694875 | 132.153442
856.135563 | 129.889587
866.57625 | 129.326797
877.016938 | 131.067398
887.457625 | 129.44838
897.898313 | 132.553192
908.338938 | 130.58255
918.779625 | 132.245544
929.220313 | 132.013474
939.661 | 132.180161
950.101688 | 132.056244
960.542375 | 131.281616
970.983 | 132.715332
981.423688 | 133.626221
991.864375 | 132.556229
1002.305063 | 130.5811
1012.74575 | 129.252579
1023.186438 | 129.630783
1033.627125 | 129.787933
1044.06775 | 128.679718
1054.5085 | 127.279366
1064.949125 | 127.268799
1075.38975 | 127.901993
1085.8305 | 129.30954
1096.271125 | 128.35614
1106.711875 | 129.238358
1117.1525 | 128.154953
1127.59325 | 129.422668
1138.033875 | 127.790726
1148.4745 | 128.742828
1158.91525 | 131.02948
1169.355875 | 129.939941
1179.796625 | 129.780258
1190.23725 | 127.376854
1200.678 | 127.462761
1211.118625 | 131.838226
1221.55925 | 129.757645
1232 | 128.508621