## Values
Fieldname | Fieldvalue | Fieldunit
DateTime | 5/1/2026 11:05:55 AM
Coating_TS_LimitMinAbs | 138 | g/m²
Coating_TS_Nominal | 138 | g/m²
CoilID | 826950

## LengthProfiles
Length [m] | LP_Coating_TS_Avg [g/m²]
0 | 130.413422
10.433071 | 130.407806
20.866143 | 128.623871
31.299215 | 127.789406
41.732285 | 129.02478
52.165355 | 130.46521
62.59843 | 127.439873
73.0315 | 130.095734
83.46457 | 131.085419
93.897641 | 134.417755
104.330711 | 135.197952
114.763781 | 132.350876
125.196859 | 136.398331
135.629922 | 137.132309
146.063 | 139.410416
156.496063 | 135.389206
166.929141 | 130.203995
177.362219 | 132.042236
187.795281 | 131.657776
198.228359 | 133.116364
208.661422 | 133.832748
219.0945 | 130.995117
229.527563 | 130.617218
239.960641 | 131.64711
250.393719 | 129.364914
260.826781 | 133.864746
271.259844 | 136.474655
281.692938 | 131.041916
292.126 | 131.117493
302.559063 | 131.329559
312.992125 | 131.413925
323.425219 | 130.389252
333.858281 | 136.19989
344.291344 | 131.691177
354.724438 | 131.184921
365.1575 | 132.155823
375.590563 | 133.062973
386.023625 | 134.582031
396.456719 | 135.00235
406.889781 | 132.31662
417.322844 | 130.406387
427.755938 | 129.337036
438.189 | 131.243134
448.622063 | 131.211624
459.055125 | 132.249924
469.488219 | 133.370071
479.921281 | 130.316208
490.354344 | 128.358902
500.787438 | 129.940643
511.2205 | 130.81897
521.653563 | 132.300247
532.086625 | 133.974304
542.519688 | 130.105423
552.95275 | 131.432144
563.385875 | 131.421341
573.818938 | 132.594559
584.252 | 133.173676
594.685063 | 132.574875
605.118125 | 131.746521
615.551188 | 128.940948
625.98425 | 130.737946
636.417375 | 130.113632
646.850438 | 134.239258
657.2835 | 128.98143
667.716563 | 128.441833
678.149625 | 129.078217
688.582688 | 129.737564
699.01575 | 132.122467
709.448875 | 131.087769
719.881938 | 133.539688
730.315 | 131.924042
740.748063 | 131.676025
751.181125 | 130.723709
761.614188 | 130.707611
772.04725 | 132.481781
782.480375 | 130.418884
792.913438 | 131.465363
803.3465 | 131.908447
813.779563 | 130.858704
824.212625 | 129.470261
834.645688 | 128.84111
845.07875 | 128.238312
855.511875 | 127.854095
865.944938 | 128.142273
876.378 | 127.95015
886.811063 | 129.285873
897.244125 | 128.403442
907.677188 | 128.007919
918.11025 | 128.058701
928.543375 | 126.351036
938.976438 | 126.675339
949.4095 | 126.362846
959.842563 | 129.268417
970.275625 | 129.262726
980.708688 | 128.656769
991.14175 | 129.35202
1001.574875 | 127.866135
1012.007938 | 129.72287
1022.441 | 129.16153
1032.874063 | 131.553207
1043.307125 | 128.913254
1053.74025 | 130.00351
1064.17325 | 129.941299
1074.606375 | 128.151901
1085.039375 | 127.604546
1095.4725 | 129.32457
1105.9055 | 130.280365
1116.338625 | 129.512817
1126.77175 | 128.78627
1137.20475 | 128.03299
1147.637875 | 128.307373
1158.070875 | 127.718559
1168.504 | 130.567505
1178.937 | 129.619186
1189.370125 | 129.678192
1199.80325 | 127.365059
1210.23625 | 125.419823
1220.669375 | 126.628937
1231.102375 | 125.672165
1241.5355 | 125.713593
1251.9685 | 130.148926
1262.401625 | 125.3274
1272.83475 | 126.411125
1283.26775 | 126.995819
1293.700875 | 133.619385
1304.133875 | 134.086929
1314.567 | 134.963013
1325 | 133.815231