## Values
Fieldname | Fieldvalue | Fieldunit
DateTime | 5/1/2026 11:58:44 AM
Coating_TS_LimitMinAbs | 138 | g/m²
Coating_TS_Nominal | 138 | g/m²
CoilID | 827050

## LengthProfiles
Length [m] | LP_Coating_TS_Avg [g/m²]
0 | 133.737396
10.436508 | 133.731018
20.873016 | 132.650696
31.309523 | 134.929489
41.746031 | 134.962875
52.182539 | 134.583221
62.619047 | 131.283646
73.055555 | 132.130508
83.492063 | 133.781219
93.92857 | 134.881378
104.365078 | 132.426971
114.801586 | 131.080643
125.238094 | 131.503662
135.674594 | 133.915878
146.111109 | 133.41275
156.547625 | 133.2836
166.984125 | 132.833649
177.420625 | 132.209183
187.857141 | 131.891129
198.293656 | 135.38063
208.730156 | 132.247208
219.166656 | 130.957535
229.603172 | 130.074524
240.039688 | 132.260086
250.476188 | 135.130707
260.912688 | 132.891174
271.349188 | 130.653534
281.785719 | 129.57579
292.222219 | 133.07547
302.658719 | 134.317688
313.09525 | 131.347855
323.53175 | 130.606613
333.96825 | 131.310562
344.40475 | 132.248077
354.84125 | 132.910431
365.277781 | 132.293137
375.714281 | 130.228394
386.150781 | 131.575928
396.587313 | 132.594711
407.023813 | 129.48175
417.460313 | 130.480515
427.896813 | 130.100647
438.333313 | 131.919907
448.769844 | 134.432663
459.206344 | 131.231796
469.642844 | 131.102142
480.079375 | 130.980408
490.515875 | 132.999893
500.952375 | 135.867661
511.388875 | 131.535797
521.825375 | 131.141693
532.261875 | 132.641541
542.698375 | 133.49649
553.134938 | 134.653336
563.571438 | 133.057465
574.007938 | 132.639084
584.444438 | 130.82312
594.880938 | 131.96994
605.317438 | 135.886475
615.753938 | 131.754425
626.1905 | 130.483185
636.627 | 131.362
647.0635 | 131.854675
657.5 | 133.526382
667.9365 | 130.961945
678.373 | 132.057388
688.8095 | 129.534897
699.246 | 131.17807
709.6825 | 133.941299
720.119063 | 133.77948
730.555563 | 131.980316
740.992063 | 132.220093
751.428563 | 134.530869
761.865063 | 133.418945
772.301563 | 135.207275
782.738063 | 134.394897
793.174625 | 133.580185
803.611125 | 133.946625
814.047625 | 131.643723
824.484125 | 132.754639
834.920625 | 132.137726
845.357125 | 133.31073
855.793625 | 133.70134
866.230125 | 133.252274
876.666625 | 133.086212
887.103188 | 131.262497
897.539688 | 130.710648
907.976188 | 131.073074
918.412688 | 130.701187
928.849188 | 130.387299
939.285688 | 129.696075
949.722188 | 130.470627
960.15875 | 132.501221
970.59525 | 132.260162
981.03175 | 131.695236
991.46825 | 132.745743
1001.90475 | 131.964294
1012.34125 | 134.392319
1022.77775 | 132.258408
1033.21425 | 131.732422
1043.65075 | 132.525894
1054.08725 | 132.767319
1064.52375 | 130.429565
1074.96025 | 129.519104
1085.39675 | 129.801208
1095.833375 | 130.264526
1106.269875 | 129.705521
1116.706375 | 129.899689
1127.142875 | 129.810318
1137.579375 | 128.819199
1148.015875 | 129.773071
1158.452375 | 130.618851
1168.888875 | 130.179764
1179.325375 | 129.814728
1189.761875 | 128.718414
1200.198375 | 128.162766
1210.634875 | 126.774658
1221.071375 | 125.848976
1231.507875 | 127.311493
1241.944375 | 126.12175
1252.381 | 125.852249
1262.8175 | 127.916664
1273.254 | 131.821976
1283.6905 | 130.015686
1294.127 | 134.031784
1304.5635 | 132.279999
1315 | 137.412308