## Values
Fieldname | Fieldvalue | Fieldunit
DateTime | 5/1/2026 12:51:57 PM
Coating_TS_LimitMinAbs | 138 | g/m²
Coating_TS_Nominal | 138 | g/m²
CoilID | 826910

## LengthProfiles
Length [m] | LP_Coating_TS_Avg [g/m²]
0 | 132.611679
10.433071 | 132.680435
20.866143 | 133.437668
31.299215 | 133.456802
41.732285 | 129.586319
52.165355 | 129.821091
62.59843 | 131.277451
73.0315 | 130.681671
83.46457 | 128.450363
93.897641 | 131.847687
104.330711 | 129.402008
114.763781 | 132.372559
125.196859 | 132.615891
135.629922 | 131.513718
146.063 | 134.512817
156.496063 | 133.559006
166.929141 | 136.341263
177.362219 | 136.148911
187.795281 | 137.35936
198.228359 | 134.210068
208.661422 | 138.54071
219.0945 | 138.860031
229.527563 | 136.282104
239.960641 | 137.718246
250.393719 | 132.155243
260.826781 | 133.092499
271.259844 | 133.920471
281.692938 | 130.469955
292.126 | 129.69606
302.559063 | 129.397232
312.992125 | 131.488007
323.425219 | 131.774567
333.858281 | 129.46257
344.291344 | 128.732361
354.724438 | 130.398376
365.1575 | 131.996445
375.590563 | 131.326813
386.023625 | 130.392166
396.456719 | 128.617874
406.889781 | 129.749954
417.322844 | 131.856918
427.755938 | 129.171921
438.189 | 128.368454
448.622063 | 128.900131
459.055125 | 132.297638
469.488219 | 129.22821
479.921281 | 130.894135
490.354344 | 131.22998
500.787438 | 133.148651
511.2205 | 132.39827
521.653563 | 131.144821
532.086625 | 131.498474
542.519688 | 135.813904
552.95275 | 136.366699
563.385875 | 133.349701
573.818938 | 133.258026
584.252 | 134.106888
594.685063 | 135.788605
605.118125 | 133.446426
615.551188 | 133.683945
625.98425 | 128.73764
636.417375 | 128.658081
646.850438 | 129.489151
657.2835 | 128.715118
667.716563 | 128.894669
678.149625 | 127.032784
688.582688 | 127.081673
699.01575 | 129.244843
709.448875 | 128.957123
719.881938 | 126.226242
730.315 | 126.540138
740.748063 | 127.587708
751.181125 | 131.501785
761.614188 | 130.914093
772.04725 | 131.081543
782.480375 | 130.811142
792.913438 | 129.330353
803.3465 | 129.779022
813.779563 | 129.24324
824.212625 | 127.474457
834.645688 | 128.731827
845.07875 | 127.922096
855.511875 | 129.232452
865.944938 | 128.560303
876.378 | 127.191551
886.811063 | 128.969421
897.244125 | 125.512741
907.677188 | 126.448784
918.11025 | 125.408417
928.543375 | 127.657173
938.976438 | 126.205414
949.4095 | 125.659264
959.842563 | 127.55246
970.275625 | 128.87764
980.708688 | 128.018433
991.14175 | 128.501251
1001.574875 | 128.632141
1012.007938 | 126.558266
1022.441 | 127.130997
1032.874063 | 127.217659
1043.307125 | 128.783997
1053.74025 | 126.161362
1064.17325 | 128.627075
1074.606375 | 128.822098
1085.039375 | 126.155441
1095.4725 | 125.262474
1105.9055 | 124.811943
1116.338625 | 126.141167
1126.77175 | 122.68779
1137.20475 | 124.113571
1147.637875 | 124.384392
1158.070875 | 124.960884
1168.504 | 127.323296
1178.937 | 126.76815
1189.370125 | 124.382645
1199.80325 | 123.310158
1210.23625 | 123.859978
1220.669375 | 124.910187
1231.102375 | 126.788429
1241.5355 | 124.456123
1251.9685 | 124.659401
1262.401625 | 126.299576
1272.83475 | 136.456604
1283.26775 | 135.112564
1293.700875 | 133.85788
1304.133875 | 134.921127
1314.567 | 136.658493
1325 | 137.685486