## Values
Fieldname | Fieldvalue | Fieldunit
DateTime | 5/1/2026 1:45:06 PM
Coating_TS_LimitMinAbs | 138 | g/m²
Coating_TS_Nominal | 138 | g/m²
CoilID | 826930

## LengthProfiles
Length [m] | LP_Coating_TS_Avg [g/m²]
0 | 134.420258
10.433071 | 134.573807
20.866143 | 137.321777
31.299215 | 135.338837
41.732285 | 133.406815
52.165355 | 130.44606
62.59843 | 131.732468
73.0315 | 130.637802
83.46457 | 129.739319
93.897641 | 129.709641
104.330711 | 131.186554
114.763781 | 132.356628
125.196859 | 130.656479
135.629922 | 131.079666
146.063 | 129.233994
156.496063 | 131.975876
166.929141 | 131.902451
177.362219 | 130.787262
187.795281 | 129.193085
198.228359 | 128.621902
208.661422 | 129.871323
219.0945 | 130.9814
229.527563 | 131.44838
239.960641 | 131.114578
250.393719 | 131.866898
260.826781 | 130.740219
271.259844 | 127.41259
281.692938 | 129.402817
292.126 | 128.345917
302.559063 | 130.6259
312.992125 | 131.525864
323.425219 | 132.276642
333.858281 | 129.058929
344.291344 | 128.387802
354.724438 | 126.729156
365.1575 | 127.964912
375.590563 | 128.810562
386.023625 | 131.735703
396.456719 | 131.791458
406.889781 | 130.553131
417.322844 | 128.037003
427.755938 | 128.53949
438.189 | 128.372559
448.622063 | 130.135529
459.055125 | 127.746048
469.488219 | 126.761703
479.921281 | 127.422173
490.354344 | 128.28923
500.787438 | 130.779007
511.2205 | 128.927719
521.653563 | 131.443695
532.086625 | 130.567474
542.519688 | 128.179245
552.95275 | 128.153168
563.385875 | 128.790909
573.818938 | 128.9944
584.252 | 129.632065
594.685063 | 128.414993
605.118125 | 128.052292
615.551188 | 126.931091
625.98425 | 129.246948
636.417375 | 128.121841
646.850438 | 127.600922
657.2835 | 126.234421
667.716563 | 133.685837
678.149625 | 132.845993
688.582688 | 135.137573
699.01575 | 132.952576
709.448875 | 131.235046
719.881938 | 131.442566
730.315 | 131.61586
740.748063 | 132.255264
751.181125 | 131.976089
761.614188 | 131.689423
772.04725 | 130.898529
782.480375 | 131.206207
792.913438 | 134.284683
803.3465 | 133.430267
813.779563 | 133.822266
824.212625 | 134.121796
834.645688 | 133.069214
845.07875 | 133.40892
855.511875 | 132.602905
865.944938 | 131.98912
876.378 | 132.478516
886.811063 | 132.798828
897.244125 | 131.749176
907.677188 | 131.626144
918.11025 | 128.040787
928.543375 | 131.075882
938.976438 | 130.286545
949.4095 | 131.640579
959.842563 | 130.608734
970.275625 | 129.903336
980.708688 | 131.479462
991.14175 | 131.039856
1001.574875 | 132.739883
1012.007938 | 132.185211
1022.441 | 130.65097
1032.874063 | 130.348282
1043.307125 | 131.142563
1053.74025 | 131.781097
1064.17325 | 131.532013
1074.606375 | 132.288803
1085.039375 | 130.608124
1095.4725 | 129.532837
1105.9055 | 127.451111
1116.338625 | 127.773491
1126.77175 | 128.970718
1137.20475 | 128.973602
1147.637875 | 128.609802
1158.070875 | 129.100998
1168.504 | 127.771133
1178.937 | 128.614044
1189.370125 | 127.930252
1199.80325 | 126.909172
1210.23625 | 127.878693
1220.669375 | 129.563568
1231.102375 | 129.881439
1241.5355 | 129.870987
1251.9685 | 129.275253
1262.401625 | 130.440399
1272.83475 | 129.656052
1283.26775 | 130.267761
1293.700875 | 129.721573
1304.133875 | 128.83667
1314.567 | 127.586685
1325 | 129.379272