## Values
Fieldname | Fieldvalue | Fieldunit
DateTime | 5/1/2026 2:38:07 PM
Coating_TS_LimitMinAbs | 138 | g/m²
Coating_TS_Nominal | 138 | g/m²
CoilID | 826860

## LengthProfiles
Length [m] | LP_Coating_TS_Avg [g/m²]
0 | 132.504288
10.433071 | 132.514084
20.866143 | 133.726257
31.299215 | 129.110031
41.732285 | 132.484695
52.165355 | 132.391144
62.59843 | 130.309402
73.0315 | 132.053909
83.46457 | 130.681046
93.897641 | 130.539917
104.330711 | 130.906494
114.763781 | 133.229233
125.196859 | 134.219788
135.629922 | 132.30484
146.063 | 133.987473
156.496063 | 132.102127
166.929141 | 135.397812
177.362219 | 132.385437
187.795281 | 132.116714
198.228359 | 133.80275
208.661422 | 135.300369
219.0945 | 133.073868
229.527563 | 131.850433
239.960641 | 130.705399
250.393719 | 131.468826
260.826781 | 132.277908
271.259844 | 131.846909
281.692938 | 128.817963
292.126 | 129.461853
302.559063 | 129.410843
312.992125 | 130.473251
323.425219 | 130.230072
333.858281 | 131.295303
344.291344 | 130.383652
354.724438 | 129.651459
365.1575 | 130.213959
375.590563 | 129.209076
386.023625 | 129.947342
396.456719 | 130.536377
406.889781 | 130.150269
417.322844 | 130.405396
427.755938 | 130.093903
438.189 | 130.744431
448.622063 | 129.83223
459.055125 | 130.470261
469.488219 | 129.425552
479.921281 | 129.275162
490.354344 | 127.620354
500.787438 | 129.212051
511.2205 | 130.846069
521.653563 | 129.532593
532.086625 | 131.700333
542.519688 | 131.200287
552.95275 | 131.95874
563.385875 | 128.537491
573.818938 | 127.027924
584.252 | 128.320633
594.685063 | 126.154358
605.118125 | 127.670639
615.551188 | 127.50341
625.98425 | 128.606018
636.417375 | 127.089256
646.850438 | 128.32634
657.2835 | 126.688431
667.716563 | 132.943909
678.149625 | 132.373169
688.582688 | 133.536972
699.01575 | 131.368835
709.448875 | 129.976135
719.881938 | 132.247223
730.315 | 132.830948
740.748063 | 133.814285
751.181125 | 133.429947
761.614188 | 131.873596
772.04725 | 129.156937
782.480375 | 125.605804
792.913438 | 125.452141
803.3465 | 127.060707
813.779563 | 125.081314
824.212625 | 125.227905
834.645688 | 128.042526
845.07875 | 128.73172
855.511875 | 130.140015
865.944938 | 129.068161
876.378 | 128.560822
886.811063 | 126.546562
897.244125 | 129.020432
907.677188 | 134.130539
918.11025 | 146.886749
928.543375 | 129.743683
938.976438 | 126.695595
949.4095 | 126.749336
959.842563 | 126.463066
970.275625 | 122.764938
980.708688 | 87.657738
991.14175 | 85.907463
1001.574875 | 87.286674
1012.007938 | 86.372223
1022.441 | 85.193153
1032.874063 | 82.722008
1043.307125 | 84.447113
1053.74025 | 84.94677
1064.17325 | 94.11293
1074.606375 | 102.716209
1085.039375 | 103.616692
1095.4725 | 101.482323
1105.9055 | 103.205864
1116.338625 | 101.080032
1126.77175 | 100.619225
1137.20475 | 99.144066
1147.637875 | 99.272186
1158.070875 | 105.31147
1168.504 | 106.980202
1178.937 | 102.902496
1189.370125 | 103.710686
1199.80325 | 102.784592
1210.23625 | 101.404495
1220.669375 | 102.315109
1231.102375 | 101.722168
1241.5355 | 104.881409
1251.9685 | 107.072632
1262.401625 | 105.347878
1272.83475 | 106.29364
1283.26775 | 105.880058
1293.700875 | 106.168236
1304.133875 | 105.213806
1314.567 | 106.090218
1325 | 105.597389