## Values
Fieldname | Fieldvalue | Fieldunit
DateTime | 5/1/2026 3:31:15 PM
Coating_TS_LimitMinAbs | 138 | g/m²
Coating_TS_Nominal | 138 | g/m²
CoilID | 826880

## LengthProfiles
Length [m] | LP_Coating_TS_Avg [g/m²]
0 | 76.994514
10.5 | 77.136909
21 | 108.365234
31.5 | 83.50145
42 | 83.239128
52.5 | 110.952095
63 | 111.144547
73.5 | 109.054817
84 | 108.92247
94.5 | 110.626686
105 | 109.022995
115.5 | 111.293732
126 | 120.824684
136.5 | 118.66951
147 | 119.104088
157.5 | 116.111465
168 | 109.777557
178.5 | 109.995186
189 | 108.244644
199.5 | 111.052299
210 | 118.205879
220.5 | 116.415443
231 | 116.352646
241.5 | 107.234154
252 | 108.905678
262.5 | 112.092552
273 | 108.88475
283.5 | 114.379623
294 | 117.200447
304.5 | 111.826035
315 | 108.616928
325.5 | 108.46344
336 | 108.812157
346.5 | 108.528305
357 | 113.699509
367.5 | 116.125046
378 | 113.020844
388.5 | 110.340553
399 | 105.922043
409.5 | 108.293488
420 | 108.387321
430.5 | 107.413864
441 | 113.66568
451.5 | 114.849335
462 | 112.194794
472.5 | 107.8703
483 | 107.390305
493.5 | 106.674202
504 | 107.155655
514.5 | 108.824333
525 | 119.095589
535.5 | 114.178337
546 | 112.974136
556.5 | 107.507935
567 | 107.756592
577.5 | 105.182838
588 | 108.273979
598.5 | 110.561249
609 | 115.209709
619.5 | 113.987854
630 | 108.567299
640.5 | 106.998558
651 | 107.169823
661.5 | 103.953522
672 | 106.82225
682.5 | 110.494804
693 | 112.87632
703.5 | 111.631607
714 | 105.441612
724.5 | 105.332649
735 | 104.531181
745.5 | 104.208961
756 | 107.191788
766.5 | 114.572807
777 | 110.651443
787.5 | 111.898834
798 | 114.410042
808.5 | 113.29567
819 | 114.245193
829.5 | 112.938873
840 | 111.013458
850.5 | 111.955078
861 | 111.433548
871.5 | 111.32048
882 | 109.443817
892.5 | 110.427025
903 | 109.04715
913.5 | 108.47049
924 | 106.079735
934.5 | 102.919678
945 | 105.270409
955.5 | 110.183174
966 | 113.336098
976.5 | 113.207481
987 | 115.429863
997.5 | 114.551399
1008 | 114.17086
1018.5 | 116.78508
1029 | 116.372597
1039.5 | 113.578957
1050 | 115.200241
1060.5 | 115.192749
1071 | 111.400444
1081.5 | 112.154938
1092 | 111.381859
1102.5 | 110.63868
1113 | 111.915024
1123.5 | 111.095978
1134 | 113.974831
1144.5 | 112.543251
1155 | 109.50193
1165.5 | 113.08992
1176 | 112.374977
1186.5 | 112.719528
1197 | 111.64119
1207.5 | 111.393501
1218 | 110.672798
1228.5 | 108.617844
1239 | 109.275909
1249.5 | 109.961609
1260 | 109.585342
1270.5 | 108.078934
1281 | 106.549385
1291.5 | 109.164398
1302 | 109.838806
1312.5 | 108.88665
1323 | 109.45726