## Values
Fieldname | Fieldvalue | Fieldunit
DateTime | 5/1/2026 4:25:00 PM
Coating_TS_LimitMinAbs | 138 | g/m²
Coating_TS_Nominal | 138 | g/m²
CoilID | 826900

## LengthProfiles
Length [m] | LP_Coating_TS_Avg [g/m²]
0 | 108.221718
10.4375 | 108.219528
20.875 | 107.862465
31.3125 | 107.777962
41.75 | 103.905746
52.1875 | 104.413811
62.625 | 106.189384
73.0625 | 102.006798
83.5 | 106.252396
93.9375 | 107.11673
104.375 | 106.699127
114.8125 | 108.980293
125.25 | 106.136673
135.6875 | 106.023521
146.125 | 106.863274
156.5625 | 107.041435
167 | 107.059776
177.4375 | 106.837357
187.875 | 105.691429
198.3125 | 106.639671
208.75 | 106.695869
219.1875 | 106.328827
229.625 | 105.793533
240.0625 | 103.646751
250.5 | 104.426468
260.9375 | 107.351418
271.375 | 108.50264
281.8125 | 108.03949
292.25 | 109.15332
302.6875 | 107.760147
313.125 | 108.797714
323.5625 | 108.56308
334 | 106.812172
344.4375 | 110.071304
354.875 | 106.877151
365.3125 | 103.990509
375.75 | 106.403549
386.1875 | 106.801857
396.625 | 108.178612
407.0625 | 106.506119
417.5 | 107.358322
427.9375 | 106.192818
438.375 | 106.17897
448.8125 | 104.662926
459.25 | 105.868568
469.6875 | 106.983543
480.125 | 106.897728
490.5625 | 108.754395
501 | 107.710938
511.4375 | 104.707779
521.875 | 104.160599
532.3125 | 105.854721
542.75 | 106.810532
553.1875 | 105.966194
563.625 | 106.767082
574.0625 | 108.184891
584.5 | 106.487785
594.9375 | 107.365799
605.375 | 107.404205
615.8125 | 106.301102
626.25 | 107.633133
636.6875 | 108.16053
647.125 | 106.625015
657.5625 | 104.759361
668 | 104.889977
678.4375 | 104.958427
688.875 | 105.203018
699.3125 | 103.570709
709.75 | 102.9151
720.1875 | 102.13353
730.625 | 105.481979
741.0625 | 102.265236
751.5 | 103.490517
761.9375 | 106.115929
772.375 | 112.306648
782.8125 | 108.299576
793.25 | 108.083672
803.6875 | 106.954048
814.125 | 104.135094
824.5625 | 104.394073
835 | 113.444267
845.4375 | 111.929848
855.875 | 111.687538
866.3125 | 111.567741
876.75 | 110.335205
887.1875 | 110.234756
897.625 | 109.323227
908.0625 | 107.132278
918.5 | 107.678772
928.9375 | 107.704811
939.375 | 106.996376
949.8125 | 105.642967
960.25 | 103.093491
970.6875 | 103.603264
981.125 | 106.982712
991.5625 | 106.877548
1002 | 106.779198
1012.4375 | 106.708771
1022.875 | 108.445007
1033.3125 | 108.73967
1043.75 | 108.35614
1054.1875 | 107.63311
1064.625 | 107.757629
1075.0625 | 109.712563
1085.5 | 109.245537
1095.9375 | 112.07412
1106.375 | 110.431435
1116.8125 | 111.119896
1127.25 | 109.179291
1137.6875 | 105.318573
1148.125 | 102.213867
1158.5625 | 102.306877
1169 | 102.625366
1179.4375 | 102.063301
1189.875 | 104.322342
1200.3125 | 103.401382
1210.75 | 104.0047
1221.1875 | 100.884621
1231.625 | 102.369629
1242.0625 | 100.71302
1252.5 | 101.38636
1262.9375 | 102.414604
1273.375 | 100.488403
1283.8125 | 100.677811
1294.25 | 101.720558
1304.6875 | 102.547218
1315.125 | 101.940033
1325.5625 | 101.451996
1336 | 101.783249