## Values
Fieldname | Fieldvalue | Fieldunit
DateTime | 5/1/2026 5:23:17 PM
Coating_TS_LimitMinAbs | 60 | g/m²
Coating_TS_Nominal | 65 | g/m²
CoilID | 826900

## LengthProfiles
Length [m] | LP_Coating_TS_Avg [g/m²]
0 | 80.72699
10.270492 | 80.749168
20.540984 | 83.354935
30.811477 | 80.972
41.081969 | 82.321144
51.352461 | 79.38694
61.622953 | 81.659363
71.893445 | 79.2584
82.163938 | 78.241302
92.43443 | 75.310303
102.704922 | 73.645744
112.975414 | 75.086716
123.245906 | 73.123215
133.516406 | 74.251411
143.786891 | 73.002769
154.057375 | 73.050568
164.327875 | 68.019188
174.598375 | 68.333771
184.868859 | 69.197891
195.139344 | 68.769463
205.409844 | 69.047028
215.680344 | 74.223579
225.950828 | 72.158966
236.221313 | 70.639473
246.491813 | 69.649734
256.762313 | 67.727097
267.032813 | 68.349564
277.303281 | 67.805527
287.573781 | 67.42717
297.844281 | 67.031845
308.11475 | 63.711208
318.38525 | 65.872932
328.65575 | 66.886047
338.92625 | 69.146057
349.19675 | 66.50869
359.467219 | 65.608788
369.737719 | 64.476379
380.008219 | 63.38393
390.278688 | 66.03183
400.549188 | 68.387604
410.819688 | 66.598946
421.090188 | 64.507835
431.360688 | 65.307762
441.631156 | 62.867924
451.901656 | 65.323669
462.172156 | 67.92524
472.442625 | 68.076317
482.713125 | 67.317177
492.983625 | 65.532097
503.254125 | 65.765434
513.524625 | 63.932949
523.795094 | 67.62851
534.065625 | 66.888939
544.336063 | 67.614258
554.606563 | 65.650627
564.877063 | 64.988243
575.147563 | 64.550156
585.418063 | 65.483261
595.688563 | 68.617104
605.959063 | 68.104057
616.2295 | 66.459999
626.5 | 65.067146
636.7705 | 65.777565
647.041 | 64.079895
657.3115 | 68.471748
667.582 | 69.458061
677.8525 | 68.906898
688.123 | 66.997475
698.3935 | 66.342239
708.663938 | 66.116821
718.934438 | 66.091469
729.204938 | 69.362785
739.475438 | 66.632637
749.745938 | 66.919098
760.016438 | 69.026443
770.286938 | 69.137482
780.557375 | 69.124931
790.827875 | 68.2677
801.098375 | 67.991776
811.368875 | 68.306305
821.639375 | 67.997711
831.909875 | 67.859451
842.180375 | 68.296272
852.450875 | 68.069664
862.721375 | 69.129341
872.991813 | 67.411476
883.262313 | 66.843407
893.532813 | 68.117546
903.803313 | 67.522606
914.073813 | 68.713684
924.344313 | 68.268433
934.614813 | 68.620453
944.88525 | 68.551826
955.15575 | 69.395439
965.42625 | 68.847008
975.69675 | 69.649986
985.96725 | 69.813087
996.23775 | 68.561913
1006.50825 | 69.060699
1016.77875 | 69.491592
1027.04925 | 69.012131
1037.319688 | 68.298561
1047.590188 | 69.165382
1057.86075 | 68.850807
1068.13125 | 69.510666
1078.401625 | 69.364571
1088.672125 | 68.662003
1098.942625 | 67.677979
1109.213125 | 66.611969
1119.483625 | 65.820206
1129.754125 | 64.730751
1140.024625 | 66.969055
1150.295125 | 65.640709
1160.565625 | 66.419395
1170.836125 | 66.05835
1181.106625 | 66.567184
1191.377125 | 66.38665
1201.647625 | 65.697342
1211.918125 | 63.798084
1222.188625 | 58.184509
1232.459 | 58.727448
1242.7295 | 56.691406
1253 | 55.205147