## Values
Fieldname | Fieldvalue | Fieldunit
DateTime | 5/1/2026 8:08:58 PM
Coating_TS_LimitMinAbs | 70 | g/m²
Coating_TS_Nominal | 70 | g/m²
CoilID | 827660

## LengthProfiles
Length [m] | LP_Coating_TS_Avg [g/m²]
0 | 66.387596
6.949367 | 66.428146
13.898734 | 67.283829
20.848102 | 66.195229
27.797469 | 64.850876
34.746836 | 64.246613
41.696203 | 63.331013
48.64557 | 63.365269
55.594938 | 63.089687
62.544305 | 62.952484
69.493672 | 65.983498
76.443039 | 64.137291
83.392406 | 64.524567
90.341773 | 64.372017
97.291141 | 65.694496
104.240508 | 64.910751
111.189875 | 64.922852
118.139242 | 64.450165
125.088609 | 64.720268
132.037969 | 63.907806
138.987344 | 64.054993
145.936719 | 65.15818
152.886078 | 63.400459
159.835438 | 65.844543
166.784813 | 65.0494
173.734188 | 64.30088
180.683547 | 62.67638
187.632906 | 61.408859
194.582281 | 63.542145
201.531656 | 63.160252
208.481016 | 62.238461
215.430375 | 61.126225
222.37975 | 62.199585
229.329125 | 61.543812
236.278484 | 64.853325
243.227844 | 65.086502
250.177219 | 63.574051
257.126594 | 62.392487
264.075938 | 62.459736
271.025313 | 65.159164
277.974688 | 62.860001
284.924063 | 61.574726
291.873438 | 61.663567
298.822781 | 63.86972
305.772156 | 63.735291
312.721531 | 64.304626
319.670875 | 64.120583
326.62025 | 63.564011
333.569625 | 63.363026
340.519 | 63.590801
347.468375 | 63.272255
354.417719 | 67.224297
361.367094 | 66.03228
368.316469 | 65.681213
375.265813 | 67.066048
382.215188 | 66.206818
389.164563 | 65.315071
396.113938 | 66.44577
403.063313 | 65.622299
410.012656 | 63.77359
416.962031 | 65.963211
423.911406 | 65.842201
430.86075 | 66.835693
437.810125 | 66.99707
444.7595 | 66.262611
451.708875 | 65.618446
458.65825 | 65.853828
465.607594 | 64.853378
472.556969 | 65.467247
479.506344 | 65.759033
486.455688 | 66.573814
493.405063 | 66.478149
500.354438 | 65.805161
507.303813 | 65.663528
514.253188 | 64.213371
521.202531 | 64.968201
528.151875 | 65.92984
535.10125 | 66.398132
542.050625 | 66.530426
549 | 67.258804
555.949375 | 65.066376
562.89875 | 66.364899
569.848125 | 66.64933
576.7975 | 65.88781
583.746875 | 65.629982
590.696188 | 65.332886
597.645563 | 65.730415
604.594938 | 64.906975
611.544313 | 63.763737
618.493688 | 65.407143
625.443063 | 63.921555
632.392438 | 63.18494
639.34175 | 64.043236
646.291125 | 65.245476
653.2405 | 66.566681
660.189875 | 67.672989
667.13925 | 66.902695
674.088625 | 66.988312
681.038 | 67.110046
687.987375 | 66.795197
694.93675 | 65.856194
701.886063 | 66.784546
708.835438 | 67.160713
715.784813 | 66.450516
722.734188 | 65.843872
729.683563 | 64.943962
736.632938 | 63.001575
743.582313 | 63.611599
750.531625 | 66.578461
757.481 | 68.745689
764.430375 | 68.987778
771.37975 | 68.195984
778.329125 | 68.943893
785.2785 | 68.534187
792.227875 | 69.513351
799.17725 | 69.828552
806.126625 | 71.788437
813.075938 | 71.582306
820.025313 | 71.759422
826.974688 | 71.632919
833.924063 | 71.385178
840.873438 | 71.446831
847.822813 | 68.997925
854.772188 | 69.482162
861.7215 | 70.218857
868.670875 | 69.104294
875.62025 | 69.390244
882.569625 | 69.362755
889.519 | 69.810989
896.468375 | 69.093163
903.41775 | 68.8536
910.367125 | 69.490417
917.3165 | 68.342979
924.265813 | 68.121735
931.215188 | 66.047455
938.164563 | 67.076897
945.113938 | 67.371017
952.063313 | 66.039604
959.012688 | 66.59201
965.962063 | 70.560349
972.911375 | 71.831985
979.86075 | 68.243095
986.810125 | 67.719154
993.7595 | 66.169868
1000.708875 | 66.237602
1007.65825 | 65.810272
1014.607625 | 66.432991
1021.557 | 66.552994
1028.506375 | 66.980125
1035.455688 | 68.502441
1042.405063 | 66.879784
1049.3545 | 66.558479
1056.30375 | 66.324722
1063.253125 | 65.895874
1070.2025 | 67.462738
1077.151875 | 66.349754
1084.10125 | 68.042976
1091.050625 | 69.210915
1098 | 68.845718