## Values
Fieldname | Fieldvalue | Fieldunit
DateTime | 5/1/2026 9:04:41 PM
Coating_TS_LimitMinAbs | 70 | g/m²
Coating_TS_Nominal | 70 | g/m²
CoilID | 827670

## LengthProfiles
Length [m] | LP_Coating_TS_Avg [g/m²]
0 | 68.557968
6.949044 | 67.425201
13.898089 | 66.307358
20.847133 | 66.527046
27.796178 | 65.38726
34.745223 | 65.34626
41.694266 | 64.570976
48.643313 | 66.49028
55.592355 | 66.878944
62.541398 | 64.432381
69.490445 | 65.216255
76.439492 | 65.644203
83.388531 | 64.743393
90.337578 | 64.59198
97.286625 | 65.085815
104.235664 | 65.131699
111.184711 | 67.218887
118.133758 | 66.81572
125.082797 | 66.262077
132.031844 | 66.709175
138.980891 | 65.182076
145.929938 | 65.067116
152.878984 | 65.929337
159.828016 | 66.214798
166.777063 | 66.137154
173.726109 | 65.790565
180.675156 | 65.688766
187.624203 | 65.653053
194.57325 | 65.475098
201.522281 | 64.563004
208.471328 | 65.021347
215.420375 | 66.929306
222.369422 | 66.33773
229.318469 | 65.88266
236.267516 | 65.450912
243.216563 | 65.855347
250.165594 | 66.77491
257.114641 | 64.955658
264.063688 | 66.00296
271.012719 | 66.296387
277.961781 | 66.409386
284.910813 | 66.720978
291.859875 | 64.877953
298.808906 | 65.508293
305.757969 | 64.699448
312.707 | 64.435699
319.656031 | 65.327454
326.605094 | 65.761383
333.554125 | 66.000305
340.503188 | 65.694504
347.452219 | 64.66272
354.401281 | 65.356163
361.350313 | 64.740601
368.299344 | 64.519028
375.248406 | 65.079155
382.197438 | 64.675079
389.1465 | 63.278923
396.095531 | 63.532169
403.044563 | 62.515369
409.993625 | 62.553646
416.942656 | 61.925854
423.891719 | 61.455719
430.84075 | 63.282467
437.789813 | 63.486263
444.738844 | 63.975437
451.687875 | 63.756931
458.636938 | 62.402458
465.585969 | 62.668636
472.535031 | 62.971478
479.484063 | 62.613354
486.433125 | 64.14183
493.382156 | 63.334705
500.331188 | 63.72625
507.28025 | 63.056313
514.229281 | 62.589695
521.178344 | 63.149639
528.127375 | 62.79776
535.076438 | 61.93132
542.025438 | 63.006252
548.9745 | 63.448376
555.923563 | 64.052498
562.872625 | 63.555428
569.821625 | 62.987679
576.770688 | 63.402496
583.71975 | 62.958508
590.66875 | 61.918396
597.617813 | 63.429508
604.566875 | 62.859455
611.515938 | 63.908245
618.464938 | 62.827808
625.414 | 62.872467
632.363063 | 63.033474
639.312063 | 64.662247
646.261125 | 64.256096
653.210188 | 64.086502
660.15925 | 64.190697
667.10825 | 65.154007
674.057313 | 64.536537
681.006375 | 64.234001
687.955375 | 64.307938
694.904438 | 62.509197
701.8535 | 62.552216
708.802563 | 63.46088
715.751563 | 63.190487
722.700625 | 61.814487
729.649688 | 64.367264
736.598688 | 65.461594
743.54775 | 65.606079
750.496813 | 64.805244
757.445813 | 65.19091
764.394875 | 65.905952
771.343938 | 66.99881
778.293 | 65.986839
785.242 | 68.461372
792.191063 | 66.568977
799.140125 | 67.707993
806.089125 | 67.57782
813.038188 | 67.451744
819.98725 | 68.252151
826.936313 | 68.943123
833.885313 | 68.660339
840.834375 | 68.144379
847.783438 | 69.417702
854.732438 | 68.797974
861.6815 | 68.453026
868.630563 | 69.604225
875.579625 | 69.867249
882.528625 | 68.945587
889.477688 | 69.114151
896.42675 | 67.716003
903.37575 | 65.91748
910.324813 | 64.445908
917.273875 | 63.610977
924.222938 | 63.426403
931.171938 | 64.324257
938.121 | 64.306168
945.070063 | 66.951721
952.019063 | 68.897308
958.968125 | 64.3815
965.917188 | 64.151596
972.86625 | 64.643921
979.81525 | 64.082466
986.764313 | 64.037857
993.713375 | 65.350845
1000.662375 | 68.130913
1007.611438 | 69.324684
1014.5605 | 65.920753
1021.509563 | 65.546455
1028.458563 | 64.836678
1035.407625 | 64.217628
1042.356688 | 66.609871
1049.30575 | 69.282478
1056.25475 | 69.613525
1063.20375 | 67.278503
1070.152875 | 65.330124
1077.101875 | 64.042404
1084.050875 | 64.175613
1091 | 66.001411