## Values
Fieldname | Fieldvalue | Fieldunit
DateTime | 4/30/2026 12:42:38 AM
Coating_TS_LimitMinAbs | 70 | g/m²
Coating_TS_Nominal | 70 | g/m²
CoilID | 827120

## LengthProfiles
Length [m] | LP_Coating_TS_Avg [g/m²]
0 | 59.182861
9.428571 | 59.105507
18.857143 | 57.742321
28.285715 | 61.524261
37.714285 | 59.116745
47.142855 | 60.424736
56.57143 | 62.215805
66 | 61.256165
75.42857 | 61.687271
84.857141 | 61.860363
94.285711 | 63.736153
103.714281 | 60.969997
113.142859 | 59.707474
122.57143 | 60.60981
132 | 62.850414
141.428563 | 65.039001
150.857141 | 62.902103
160.285719 | 62.551476
169.714281 | 62.609016
179.142859 | 61.637344
188.571422 | 61.731766
198 | 64.777809
207.428563 | 60.75597
216.857141 | 61.909233
226.285719 | 60.408543
235.714281 | 64.167953
245.142859 | 64.857201
254.571422 | 65.402283
264 | 62.513401
273.428563 | 61.589699
282.857125 | 61.311409
292.285719 | 61.100014
301.714281 | 63.408474
311.142844 | 63.321785
320.571438 | 60.697086
330 | 61.598125
339.428563 | 59.857643
348.857125 | 63.310688
358.285719 | 62.939472
367.714281 | 61.623901
377.142844 | 62.207531
386.571438 | 61.052238
396 | 61.400867
405.428563 | 63.043221
414.857125 | 59.492977
424.285719 | 63.337265
433.714281 | 62.411327
443.142844 | 61.67931
452.571438 | 63.303223
462 | 64.620941
471.428563 | 62.694187
480.857125 | 61.587933
490.285719 | 60.85075
499.714281 | 61.169613
509.142844 | 61.877407
518.571406 | 63.236156
528 | 61.631046
537.428563 | 63.29055
546.857125 | 61.985271
556.285688 | 61.259838
565.71425 | 64.518112
575.142875 | 65.584557
584.571438 | 64.923256
594 | 63.964176
603.428563 | 63.735252
612.857125 | 64.44825
622.285688 | 64.193756
631.71425 | 64.623535
641.142875 | 63.971668
650.571438 | 63.613342
660 | 64.12886
669.428563 | 62.624451
678.857125 | 61.16621
688.285688 | 62.236404
697.71425 | 59.138287
707.142875 | 60.920273
716.571438 | 61.618542
726 | 61.751236
735.428563 | 60.83707
744.857125 | 60.543976
754.285688 | 62.571957
763.71425 | 63.419563
773.142875 | 63.360886
782.571438 | 61.822811
792 | 63.242836
801.428563 | 65.520309
810.857125 | 64.910393
820.285688 | 65.839088
829.71425 | 65.897598
839.142875 | 66.054543
848.571438 | 67.490738
858 | 66.709579
867.428563 | 67.155891
876.857125 | 63.518635
886.285688 | 61.787685
895.71425 | 61.574097
905.142875 | 62.599785
914.571438 | 62.568203
924 | 64.375023
933.428563 | 62.632683
942.857125 | 60.865883
952.285688 | 61.995987
961.71425 | 61.942413
971.142813 | 58.982174
980.571438 | 60.949978
990 | 61.311264
999.428563 | 60.550922
1008.857125 | 59.46936
1018.285688 | 63.525757
1027.71425 | 62.64698
1037.142813 | 62.612652
1046.571438 | 60.805191
1056 | 56.968452
1065.4285 | 59.30621
1074.857125 | 58.34687
1084.28575 | 58.946808
1093.71425 | 59.831417
1103.142875 | 59.391972
1112.571375 | 59.476276
1122 | 59.838921