## Values
Fieldname | Fieldvalue | Fieldunit
DateTime | 4/30/2026 1:41:35 AM
Coating_TS_LimitMinAbs | 70 | g/m²
Coating_TS_Nominal | 70 | g/m²
CoilID | 827190

## LengthProfiles
Length [m] | LP_Coating_TS_Avg [g/m²]
0 | 59.495003
9.807407 | 59.500748
19.614814 | 60.425575
29.422223 | 61.397434
39.229629 | 62.081181
49.037035 | 67.280327
58.844445 | 65.511497
68.651852 | 63.384853
78.459258 | 62.820492
88.266664 | 63.30386
98.07407 | 62.453339
107.881477 | 61.456417
117.688891 | 59.838261
127.496297 | 60.688366
137.303703 | 61.600571
147.111109 | 61.773628
156.918516 | 59.754433
166.725922 | 62.265923
176.533328 | 62.561665
186.340734 | 61.273701
196.148141 | 66.273849
205.955547 | 63.827286
215.762953 | 67.124725
225.570359 | 64.191345
235.377781 | 60.971859
245.185188 | 62.507515
254.992594 | 62.44968
264.8 | 62.304077
274.607406 | 63.5928
284.414813 | 63.006973
294.222219 | 61.766621
304.029625 | 62.480362
313.837031 | 62.870644
323.644438 | 62.000443
333.451844 | 60.025024
343.25925 | 61.927921
353.066656 | 62.014465
362.874063 | 62.42947
372.681469 | 63.149071
382.488875 | 63.006805
392.296281 | 64.02948
402.103688 | 63.27169
411.911094 | 60.626991
421.7185 | 62.075336
431.525906 | 61.269894
441.333313 | 61.457382
451.140719 | 59.923103
460.948125 | 60.509598
470.755563 | 61.163647
480.562969 | 61.897964
490.370375 | 62.619507
500.177781 | 60.352722
509.985188 | 61.989964
519.792594 | 61.182419
529.6 | 62.154247
539.407375 | 61.156345
549.214813 | 61.092442
559.022188 | 62.899799
568.829625 | 61.9851
578.637 | 62.862793
588.444438 | 63.61972
598.251813 | 62.732536
608.05925 | 64.35405
617.866625 | 64.748322
627.674063 | 66.370316
637.4815 | 67.125427
647.288875 | 64.38224
657.096313 | 63.942677
666.903688 | 63.869278
676.711125 | 63.740562
686.5185 | 63.918304
696.325938 | 63.36272
706.133313 | 63.330872
715.94075 | 61.651489
725.748125 | 62.565872
735.555563 | 62.40134
745.362938 | 63.061588
755.170375 | 64.454323
764.97775 | 66.446304
774.785188 | 65.119873
784.592563 | 65.295837
794.4 | 64.900124
804.207375 | 65.736458
814.014813 | 65.264549
823.822188 | 64.476563
833.629625 | 63.797588
843.437 | 62.595779
853.244438 | 64.207764
863.051813 | 61.767353
872.85925 | 63.451603
882.666625 | 61.973804
892.474063 | 62.781353
902.281438 | 63.265213
912.088875 | 63.074612
921.89625 | 63.954597
931.703688 | 61.72385
941.511125 | 62.528259
951.3185 | 64.151093
961.125938 | 65.504814
970.933313 | 66.229294
980.74075 | 66.358215
990.548125 | 66.317627
1000.355563 | 67.840294
1010.162938 | 67.700607
1019.970375 | 67.377007
1029.77775 | 66.308136
1039.585188 | 65.918922
1049.392625 | 66.203575
1059.2 | 66.208038
1069.007375 | 66.680748
1078.81475 | 65.397858
1088.62225 | 65.759956
1098.429625 | 66.630745
1108.237 | 66.565117
1118.044375 | 66.976135
1127.851875 | 66.302971
1137.65925 | 65.395515
1147.466625 | 64.019974
1157.274 | 64.462967
1167.0815 | 65.102394
1176.888875 | 64.175743
1186.69625 | 66.011353
1196.503625 | 63.604492
1206.311125 | 62.845703
1216.1185 | 63.778381
1225.925875 | 62.219398
1235.73325 | 61.726223
1245.54075 | 60.823734
1255.348125 | 60.302795
1265.1555 | 63.771145
1274.963 | 66.196877
1284.770375 | 66.992287
1294.57775 | 72.04966
1304.385125 | 69.57592
1314.192625 | 66.483894
1324 | 63.269485