## Values
Fieldname | Fieldvalue | Fieldunit
DateTime | 4/30/2026 2:33:58 AM
Coating_TS_LimitMinAbs | 70 | g/m²
Coating_TS_Nominal | 70 | g/m²
CoilID | 827140

## LengthProfiles
Length [m] | LP_Coating_TS_Avg [g/m²]
0 | 66.028069
9.408 | 66.013428
18.816 | 64.541092
28.224 | 65.734833
37.632 | 62.472229
47.04 | 61.666031
56.448 | 60.667625
65.856 | 63.736797
75.264 | 60.284927
84.672 | 62.812492
94.08 | 63.66127
103.488 | 62.314533
112.896 | 62.248402
122.304 | 62.993607
131.712 | 60.625893
141.12 | 61.074532
150.528 | 59.151184
159.936 | 60.888836
169.344 | 61.656307
178.752 | 60.76841
188.16 | 63.841438
197.568 | 61.971035
206.976 | 63.373184
216.384 | 62.687603
225.792 | 62.021381
235.2 | 62.481216
244.608 | 61.814781
254.016 | 63.021454
263.424 | 59.73912
272.832 | 61.821121
282.24 | 62.407402
291.648 | 63.688393
301.056 | 66.663399
310.464 | 63.578758
319.872 | 64.743927
329.28 | 64.545631
338.688 | 67.451286
348.096 | 67.542496
357.504 | 62.88483
366.912 | 63.392204
376.32 | 65.197121
385.728 | 64.732986
395.136 | 68.884651
404.544 | 64.720932
413.952 | 66.49836
423.36 | 64.376923
432.768 | 66.479698
442.176 | 66.888077
451.584 | 67.8619
460.992 | 66.277702
470.4 | 66.406929
479.808 | 65.45314
489.216 | 68.370979
498.624 | 68.146355
508.032 | 65.656769
517.44 | 65.814308
526.848 | 64.675804
536.256 | 66.727386
545.664 | 68.130585
555.072 | 68.555687
564.48 | 65.11927
573.888 | 67.293365
583.296 | 67.596649
592.704 | 66.538742
602.112 | 68.114944
611.52 | 64.647324
620.928 | 64.076187
630.336 | 67.989113
639.744 | 67.937279
649.152 | 67.862366
658.56 | 66.7827
667.968 | 65.923386
677.376 | 67.008423
686.784 | 67.22467
696.192 | 68.052757
705.6 | 66.494919
715.008 | 65.487312
724.416 | 66.209557
733.824 | 63.723495
743.232 | 66.229485
752.64 | 64.750763
762.048 | 64.317009
771.456 | 65.987045
780.864 | 63.330173
790.272 | 64.534767
799.68 | 65.520302
809.088 | 66.851974
818.496 | 66.763275
827.904 | 66.669266
837.312 | 66.009209
846.72 | 64.681068
856.128 | 67.033737
865.536 | 65.916016
874.944 | 68.659622
884.352 | 67.129028
893.76 | 67.627686
903.168 | 69.780983
912.576 | 68.323593
921.984 | 69.259369
931.392 | 67.208176
940.8 | 65.055672
950.208 | 66.290398
959.616 | 66.345947
969.024 | 65.726982
978.432 | 65.841263
987.84 | 64.616913
997.248 | 64.496216
1006.656 | 66.603996
1016.064 | 66.690277
1025.472 | 67.033974
1034.88 | 64.944923
1044.288 | 66.175674
1053.696 | 64.971199
1063.104 | 64.931999
1072.512 | 66.360069
1081.92 | 65.184128
1091.328 | 66.798141
1100.736 | 65.193558
1110.144 | 65.275414
1119.552 | 64.747353
1128.96 | 63.55872
1138.368 | 64.60202
1147.776 | 63.110977
1157.184 | 65.159767
1166.592 | 71.745705
1176 | 71.293541