## Values
Fieldname | Fieldvalue | Fieldunit
DateTime | 4/30/2026 3:28:47 AM
Coating_TS_LimitMinAbs | 70 | g/m²
Coating_TS_Nominal | 70 | g/m²
CoilID | 827200

## LengthProfiles
Length [m] | LP_Coating_TS_Avg [g/m²]
0 | 71.622169
10.007874 | 71.569237
20.015748 | 66.894341
30.023621 | 63.696285
40.031496 | 62.917782
50.039371 | 64.616104
60.047242 | 63.123631
70.055117 | 66.132294
80.062992 | 65.435875
90.070867 | 65.330795
100.078742 | 66.302643
110.086617 | 65.966995
120.094484 | 66.122719
130.102359 | 64.012421
140.110234 | 66.477554
150.118109 | 70.270111
160.125984 | 64.047966
170.133859 | 64.17321
180.141734 | 64.288063
190.149609 | 64.102173
200.157484 | 64.744057
210.165359 | 67.363777
220.173234 | 67.08754
230.181109 | 67.889275
240.188969 | 69.582634
250.196844 | 69.230927
260.204719 | 69.988159
270.212594 | 67.670197
280.220469 | 68.240967
290.228344 | 68.567055
300.236219 | 67.279251
310.244094 | 63.803387
320.251969 | 65.590118
330.259844 | 67.408012
340.267719 | 69.348404
350.275594 | 67.841751
360.283469 | 64.654411
370.291344 | 64.737381
380.299219 | 65.427246
390.307094 | 66.777412
400.314969 | 66.190048
410.322844 | 64.472725
420.330719 | 65.593582
430.338594 | 65.453064
440.346469 | 66.217323
450.354344 | 69.208443
460.362219 | 65.447594
470.370094 | 66.77816
480.377938 | 63.089115
490.385813 | 66.960007
500.393688 | 69.532341
510.401563 | 66.242119
520.409438 | 65.321419
530.417313 | 63.877102
540.425188 | 68.649544
550.433063 | 70.042244
560.440938 | 65.45961
570.448813 | 64.005966
580.456688 | 63.137466
590.464563 | 67.366791
600.472438 | 70.635063
610.480313 | 65.539063
620.488188 | 64.117241
630.496063 | 65.817039
640.503938 | 66.893143
650.511813 | 66.724052
660.519688 | 67.57328
670.527563 | 66.250412
680.535438 | 67.484535
690.543313 | 65.187523
700.551188 | 65.320908
710.559063 | 66.754784
720.566938 | 68.663994
730.574813 | 69.359512
740.582688 | 65.996277
750.590563 | 64.129631
760.598438 | 66.728516
770.606313 | 67.609871
780.614188 | 63.543816
790.622063 | 64.843323
800.629938 | 64.223763
810.637813 | 66.20787
820.645688 | 66.849136
830.653563 | 64.762848
840.661438 | 66.32093
850.669313 | 65.343536
860.677188 | 64.194252
870.685063 | 64.227219
880.692938 | 62.777603
890.700813 | 62.943939
900.708688 | 65.538162
910.716563 | 66.001274
920.724438 | 64.562721
930.732313 | 65.277084
940.740188 | 66.650124
950.748063 | 66.006172
960.755875 | 66.52668
970.76375 | 66.400841
980.771625 | 64.87606
990.7795 | 66.026367
1000.787375 | 67.475334
1010.79525 | 68.153687
1020.803125 | 66.235214
1030.811 | 67.507088
1040.818875 | 66.739296
1050.82675 | 65.907883
1060.834625 | 65.051315
1070.8425 | 65.237518
1080.850375 | 65.987137
1090.85825 | 65.67292
1100.866125 | 66.230988
1110.874 | 62.792976
1120.881875 | 66.834396
1130.88975 | 64.767044
1140.897625 | 65.542664
1150.9055 | 64.898911
1160.913375 | 64.164566
1170.92125 | 65.690163
1180.929125 | 70.160477
1190.937 | 65.017471
1200.944875 | 64.056839
1210.95275 | 66.206833
1220.960625 | 66.468132
1230.9685 | 67.512207
1240.976375 | 64.734314
1250.98425 | 66.317009
1260.992125 | 66.957893
1271 | 66.183685