## Values
Fieldname | Fieldvalue | Fieldunit
DateTime | 4/30/2026 4:23:02 AM
Coating_TS_LimitMinAbs | 70 | g/m²
Coating_TS_Nominal | 70 | g/m²
CoilID | 827220

## LengthProfiles
Length [m] | LP_Coating_TS_Avg [g/m²]
0 | 64.864296
10.03077 | 64.872932
20.061539 | 65.804565
30.092309 | 66.59668
40.123078 | 65.490837
50.153848 | 64.572594
60.184617 | 65.551117
70.215391 | 66.809387
80.246156 | 65.872597
90.276922 | 64.99028
100.307695 | 65.453438
110.338469 | 65.861267
120.369234 | 65.496147
130.4 | 65.400017
140.430781 | 65.585381
150.461547 | 64.613594
160.492313 | 65.916237
170.523078 | 67.467491
180.553844 | 65.286957
190.584625 | 63.068111
200.615391 | 65.189369
210.646156 | 66.121132
220.676938 | 65.396004
230.707703 | 65.624062
240.738469 | 63.665863
250.769234 | 67.252396
260.8 | 66.801247
270.830781 | 65.625092
280.861563 | 65.134514
290.892313 | 66.318802
300.923094 | 67.164879
310.953844 | 67.175232
320.984625 | 63.921124
331.015406 | 62.895157
341.046156 | 65.548157
351.076938 | 65.718224
361.107688 | 64.997597
371.138469 | 64.111145
381.16925 | 66.380043
391.2 | 68.388542
401.230781 | 65.882683
411.261563 | 64.86235
421.292313 | 65.068123
431.323094 | 66.183289
441.353875 | 66.368591
451.384625 | 65.920578
461.415406 | 64.397476
471.446156 | 63.525547
481.476938 | 65.750214
491.507719 | 68.196991
501.538469 | 64.684586
511.56925 | 63.54636
521.6 | 64.981606
531.630813 | 66.818489
541.661563 | 65.560791
551.692313 | 63.376225
561.723125 | 65.027962
571.753875 | 67.370033
581.784625 | 67.095451
591.815375 | 66.060112
601.846188 | 65.291252
611.876938 | 64.852486
621.907688 | 68.181107
631.9385 | 67.339417
641.96925 | 65.688942
652 | 65.149628
662.030813 | 65.894539
672.061563 | 66.039177
682.092313 | 65.565369
692.123125 | 64.476219
702.153875 | 66.027519
712.184625 | 66.789185
722.215375 | 63.659664
732.246188 | 63.303089
742.276938 | 66.304489
752.307688 | 66.795532
762.3385 | 64.805901
772.36925 | 64.007721
782.4 | 67.57515
792.430813 | 68.964142
802.461563 | 68.127579
812.492313 | 67.169899
822.523125 | 66.880325
832.553875 | 67.789391
842.584625 | 67.338806
852.615438 | 65.351433
862.646188 | 66.847008
872.676938 | 65.969925
882.70775 | 65.74279
892.7385 | 68.061928
902.76925 | 66.422234
912.8 | 65.216705
922.830813 | 65.210648
932.861563 | 68.584671
942.892313 | 66.159645
952.923125 | 64.335281
962.953875 | 67.502228
972.984625 | 65.653511
983.015438 | 64.134041
993.046188 | 64.093956
1003.076938 | 67.668777
1013.10775 | 67.603195
1023.1385 | 66.752815
1033.16925 | 65.45578
1043.2 | 67.314934
1053.23075 | 66.966148
1063.261625 | 65.430435
1073.292375 | 65.777161
1083.323125 | 65.313377
1093.353875 | 65.775002
1103.384625 | 65.685585
1113.415375 | 66.766823
1123.44625 | 65.36322
1133.477 | 63.794918
1143.50775 | 66.48027
1153.5385 | 66.877647
1163.56925 | 64.547691
1173.6 | 64.358452
1183.63075 | 65.63028
1193.661625 | 66.635544
1203.692375 | 66.542969
1213.723125 | 65.639511
1223.753875 | 65.953049
1233.784625 | 63.754124
1243.815375 | 66.142288
1253.84625 | 67.870651
1263.877 | 64.516769
1273.90775 | 63.529945
1283.9385 | 65.375031
1293.96925 | 67.994728
1304 | 66.783478