## Values
Fieldname | Fieldvalue | Fieldunit
DateTime | 4/30/2026 5:17:22 AM
Coating_TS_LimitMinAbs | 100 | g/m²
Coating_TS_Nominal | 100 | g/m²
CoilID | 826850

## LengthProfiles
Length [m] | LP_Coating_TS_Avg [g/m²]
0 | 70.042732
10.16923 | 70.049957
20.338461 | 71.671341
30.507691 | 76.185104
40.676922 | 77.381012
50.846152 | 72.242477
61.015383 | 72.353622
71.184609 | 71.998741
81.353844 | 73.947945
91.523078 | 73.005554
101.692305 | 75.286568
111.861531 | 72.377357
122.030766 | 72.434525
132.2 | 69.120361
142.369219 | 72.180283
152.538453 | 73.68087
162.707688 | 72.838531
172.876922 | 73.125687
183.046156 | 70.567879
193.215375 | 75.863098
203.384609 | 85.639671
213.553844 | 92.708534
223.723063 | 96.445786
233.892297 | 90.931519
244.061531 | 89.934731
254.230766 | 89.232346
264.4 | 89.455872
274.569219 | 91.918091
284.738438 | 96.808548
294.907688 | 93.70858
305.076906 | 91.6119
315.246156 | 88.569199
325.415375 | 88.238174
335.584594 | 93.507256
345.753844 | 96.957039
355.923063 | 91.708107
366.092313 | 87.893982
376.261531 | 88.833794
386.43075 | 95.944305
396.6 | 95.276588
406.769219 | 88.883736
416.938438 | 80.258041
427.107688 | 81.884949
437.276906 | 84.694588
447.446125 | 81.952171
457.615375 | 80.422554
467.784594 | 78.684753
477.953844 | 81.406563
488.123063 | 87.774361
498.292281 | 83.91465
508.461531 | 79.850174
518.63075 | 79.924545
528.8 | 82.997986
538.969188 | 85.478966
549.138438 | 82.944649
559.307688 | 82.093506
569.476875 | 81.648895
579.646125 | 81.633827
589.815375 | 85.355148
599.984625 | 87.961777
610.153813 | 80.567055
620.323063 | 81.85891
630.492313 | 86.396912
640.6615 | 93.118149
650.83075 | 98.014938
661 | 94.441071
671.169188 | 92.688263
681.338438 | 91.948105
691.507688 | 94.203461
701.676875 | 98.215088
711.846125 | 93.618454
722.015375 | 93.352013
732.184625 | 91.645584
742.353813 | 94.472572
752.523063 | 101.183235
762.692313 | 92.367882
772.8615 | 91.990082
783.03075 | 96.854614
793.2 | 99.377464
803.369188 | 98.428673
813.538438 | 96.57019
823.707688 | 94.401184
833.876875 | 97.903824
844.046125 | 98.599159
854.215375 | 94.681618
864.384563 | 96.422798
874.553813 | 94.974525
884.723063 | 94.123123
894.89225 | 96.897346
905.0615 | 93.048851
915.23075 | 94.939491
925.4 | 95.06115
935.569188 | 93.799019
945.738438 | 91.015518
955.907688 | 90.434258
966.076875 | 92.056702
976.246125 | 95.923164
986.415375 | 96.794739
996.584563 | 96.306503
1006.753813 | 96.244247
1016.923063 | 96.015083
1027.09225 | 98.290764
1037.2615 | 97.548019
1047.43075 | 97.367851
1057.6 | 97.71357
1067.76925 | 98.560493
1077.938375 | 100.680771
1088.107625 | 100.993584
1098.276875 | 100.061592
1108.446125 | 96.260979
1118.615375 | 95.237427
1128.784625 | 97.296799
1138.95375 | 92.512558
1149.123 | 90.026291
1159.29225 | 92.543198
1169.4615 | 90.45092
1179.63075 | 89.692146
1189.8 | 91.910721
1199.96925 | 92.002441
1210.138375 | 92.728699
1220.307625 | 91.245857
1230.476875 | 91.627777
1240.646125 | 91.268761
1250.815375 | 92.389343
1260.984625 | 93.151047
1271.15375 | 92.277542
1281.323 | 93.418839
1291.49225 | 92.414154
1301.6615 | 93.075233
1311.83075 | 93.014359
1322 | 106.991013