## Values
Fieldname | Fieldvalue | Fieldunit
DateTime | 4/30/2026 6:15:09 AM
Coating_TS_LimitMinAbs | 70 | g/m²
Coating_TS_Nominal | 70 | g/m²
CoilID | 825980

## LengthProfiles
Length [m] | LP_Coating_TS_Avg [g/m²]
0 | 50.115314
14.304348 | 50.126122
28.608695 | 51.888725
42.913043 | 51.61689
57.217391 | 52.793613
71.521734 | 55.703323
85.826086 | 60.365883
100.130438 | 66.739777
114.434781 | 62.67865
128.739125 | 63.889767
143.043469 | 63.428635
157.347828 | 62.389462
171.652172 | 60.790531
185.956516 | 63.593208
200.260875 | 63.582443
214.565219 | 59.857822
228.869563 | 61.374245
243.173906 | 63.774372
257.47825 | 63.311436
271.782594 | 64.551285
286.086938 | 64.910324
300.391313 | 64.257317
314.695656 | 62.339119
329 | 64.209801
343.304344 | 63.467293
357.608688 | 65.86087
371.913031 | 69.484978
386.217375 | 70.532532
400.52175 | 69.927483
414.826094 | 70.808281
429.130438 | 72.467506
443.434781 | 67.437828
457.739125 | 67.951836
472.043469 | 66.670975
486.347813 | 65.594048
500.652156 | 66.877632
514.9565 | 64.989052
529.260875 | 67.798019
543.565188 | 68.866226
557.869563 | 68.776161
572.173875 | 69.660667
586.47825 | 70.510841
600.782625 | 68.327721
615.086938 | 68.300026
629.391313 | 66.48172
643.695625 | 65.134209
658 | 67.35218
672.304313 | 65.747589
686.608688 | 67.664536
700.913063 | 68.697968
715.217375 | 67.967628
729.52175 | 69.080032
743.826063 | 70.986702
758.130438 | 71.299622
772.43475 | 70.195587
786.739125 | 69.899338
801.0435 | 71.563118
815.347813 | 73.03183
829.652188 | 69.372314
843.9565 | 69.255638
858.260875 | 68.045586
872.565188 | 66.413322
886.869563 | 67.170357
901.173875 | 66.314278
915.47825 | 70.041199
929.782625 | 69.649223
944.086938 | 69.748093
958.391313 | 70.515907
972.695625 | 68.800514
987 | 70.66256
1001.304313 | 71.537712
1015.608688 | 71.215019
1029.913 | 67.845222
1044.217375 | 67.160233
1058.52175 | 67.163177
1072.826125 | 69.425179
1087.130375 | 71.784271
1101.43475 | 71.545074
1115.739125 | 69.25132
1130.0435 | 70.131866
1144.34775 | 71.469658
1158.652125 | 71.883514
1172.9565 | 67.921455
1187.260875 | 66.311989
1201.56525 | 67.888741
1215.8695 | 67.168976
1230.173875 | 69.269829
1244.47825 | 70.850883
1258.782625 | 69.456383
1273.087 | 70.283813
1287.39125 | 70.807465
1301.695625 | 70.613785
1316 | 68.395203
1330.304375 | 67.721405
1344.608625 | 68.937592
1358.913 | 67.79039
1373.217375 | 67.967293
1387.52175 | 67.894073
1401.826125 | 68.161163
1416.130375 | 67.976326
1430.43475 | 67.532127
1444.739125 | 67.588165
1459.0435 | 68.244911
1473.34775 | 68.65757
1487.652125 | 68.391678
1501.9565 | 68.291267
1516.260875 | 68.22065
1530.56525 | 67.763321
1544.8695 | 66.590622
1559.173875 | 67.99617
1573.47825 | 68.599251
1587.782625 | 69.58725
1602.087 | 69.246315
1616.39125 | 66.579597
1630.695625 | 65.793678
1645 | 65.361977
1659.304375 | 64.533829
1673.608625 | 64.250946
1687.913 | 64.3004
1702.217375 | 64.990356
1716.52175 | 65.378754
1730.826125 | 64.926453
1745.130375 | 64.689453
1759.43475 | 64.876152
1773.739125 | 63.792553
1788.0435 | 60.566002
1802.34775 | 60.605618
1816.652125 | 65.559532
1830.9565 | 68.807266
1845.260875 | 68.07943
1859.56525 | 66.100914
1873.8695 | 65.989716
1888.173875 | 67.553131
1902.47825 | 68.860184
1916.782625 | 73.541679
1931.086875 | 65.398872
1945.39125 | 66.238724
1959.695625 | 66.21035
1974 | 65.206764