## Values
Fieldname | Fieldvalue | Fieldunit
DateTime | 4/30/2026 7:11:25 AM
Coating_TS_LimitMinAbs | 70 | g/m²
Coating_TS_Nominal | 70 | g/m²
CoilID | 826020

## LengthProfiles
Length [m] | LP_Coating_TS_Avg [g/m²]
0 | 68.65696
14.703704 | 68.724648
29.407408 | 71.234291
44.111113 | 72.01442
58.814816 | 65.466881
73.518523 | 64.462357
88.222227 | 65.167755
102.92593 | 66.092781
117.629633 | 66.033333
132.333344 | 66.982903
147.037047 | 68.762383
161.74075 | 70.405891
176.444453 | 69.82476
191.148156 | 70.67083
205.851859 | 66.807152
220.555563 | 65.766624
235.259266 | 66.502754
249.962969 | 64.847748
264.666688 | 65.246536
279.370375 | 65.410469
294.074094 | 66.383049
308.777781 | 68.167435
323.4815 | 68.33065
338.185188 | 67.115135
352.888906 | 67.502556
367.592594 | 67.023514
382.296313 | 64.967682
397 | 65.310608
411.703719 | 66.802437
426.407406 | 69.091057
441.111125 | 68.41494
455.814813 | 64.337349
470.518531 | 64.652679
485.22225 | 63.864845
499.925938 | 63.753716
514.629656 | 65.076637
529.333375 | 67.382355
544.037063 | 69.267693
558.74075 | 68.337479
573.444438 | 68.591751
588.148188 | 64.585442
602.851875 | 64.040596
617.555563 | 64.525078
632.25925 | 63.956463
646.963 | 65.408546
661.666688 | 67.227005
676.370375 | 66.498314
691.074063 | 67.668327
705.777813 | 65.654785
720.4815 | 64.723892
735.185188 | 63.640244
749.888938 | 64.553696
764.592625 | 63.710495
779.296313 | 66.648308
794 | 66.215927
808.70375 | 66.635445
823.407438 | 68.059074
838.111125 | 67.535591
852.814813 | 64.094467
867.518563 | 64.835945
882.22225 | 64.857323
896.925938 | 66.462486
911.629625 | 67.291924
926.333375 | 64.975761
941.037063 | 63.15551
955.74075 | 64.712654
970.4445 | 66.91449
985.148188 | 66.539215
999.851875 | 67.890198
1014.555563 | 64.236412
1029.259313 | 63.827118
1043.963 | 66.620628
1058.66675 | 68.963028
1073.370375 | 69.471802
1088.074125 | 65.134666
1102.77775 | 65.943832
1117.4815 | 67.338562
1132.18525 | 67.567596
1146.888875 | 65.312439
1161.592625 | 63.943378
1176.296375 | 63.379894
1191 | 65.114174
1205.70375 | 65.484474
1220.4075 | 65.691444
1235.111125 | 65.058884
1249.814875 | 67.516289
1264.5185 | 68.511963
1279.22225 | 68.526428
1293.926 | 67.568535
1308.629625 | 67.252907
1323.333375 | 67.411346
1338.037125 | 67.936424
1352.74075 | 67.54425
1367.4445 | 67.372238
1382.148125 | 67.235947
1396.851875 | 67.2089
1411.555625 | 67.140785
1426.25925 | 66.953423
1440.963 | 66.748169
1455.66675 | 66.987534
1470.370375 | 67.115921
1485.074125 | 67.737724
1499.777875 | 68.555473
1514.4815 | 69.317215
1529.18525 | 70.011887
1543.888875 | 69.663368
1558.592625 | 63.106205
1573.296375 | 61.569599
1588 | 61.13203
1602.70375 | 62.268589
1617.4075 | 62.523567
1632.111125 | 64.57093
1646.814875 | 64.198662
1661.518625 | 63.699234
1676.22225 | 65.694733
1690.926 | 65.324196
1705.629625 | 66.117851
1720.333375 | 66.950661
1735.037125 | 66.783379
1749.74075 | 62.0481
1764.4445 | 57.033035
1779.14825 | 57.602459
1793.851875 | 64.850922
1808.555625 | 70.486679
1823.25925 | 67.686661
1837.963 | 66.411201
1852.66675 | 64.685661
1867.370375 | 64.053047
1882.074125 | 69.608932
1896.777875 | 67.811165
1911.4815 | 70.169464
1926.18525 | 68.64106
1940.889 | 65.916695
1955.592625 | 65.063599
1970.296375 | 68.937584
1985 | 69.02092