## Values
Fieldname | Fieldvalue | Fieldunit
DateTime | 4/30/2026 8:58:18 AM
Coating_TS_LimitMinAbs | 70 | g/m²
Coating_TS_Nominal | 70 | g/m²
CoilID | 826010

## LengthProfiles
Length [m] | LP_Coating_TS_Avg [g/m²]
0 | 66.177399
15.782608 | 66.168846
31.565217 | 65.074356
47.347824 | 66.271873
63.130434 | 71.303635
78.913039 | 70.254082
94.695648 | 72.075386
110.478258 | 68.091049
126.260867 | 68.789719
142.043469 | 68.172295
157.826078 | 66.124939
173.608688 | 66.494759
189.391297 | 67.101944
205.173906 | 68.549728
220.956516 | 71.990875
236.739125 | 69.463463
252.521734 | 69.096825
268.304344 | 68.78463
284.086938 | 68.2715
299.869563 | 67.317459
315.652156 | 66.913155
331.434781 | 67.444916
347.217375 | 70.18351
363 | 70.603394
378.782594 | 70.50885
394.565219 | 67.689705
410.347813 | 66.818886
426.130438 | 66.391747
441.913031 | 66.527466
457.695656 | 68.599342
473.47825 | 68.824715
489.260875 | 69.210915
505.043469 | 72.622543
520.826063 | 67.276802
536.608688 | 66.783371
552.391313 | 66.973953
568.173875 | 67.985672
583.9565 | 69.188309
599.739125 | 69.91507
615.52175 | 72.478111
631.304313 | 70.059174
647.086938 | 71.07093
662.869563 | 67.539963
678.652188 | 67.278908
694.43475 | 66.812584
710.217375 | 67.903549
726 | 68.811577
741.782625 | 70.417679
757.565188 | 69.931808
773.347813 | 70.627495
789.130438 | 72.982292
804.913 | 67.764961
820.695625 | 66.828773
836.47825 | 67.272621
852.260875 | 67.44194
868.043438 | 68.971626
883.826063 | 70.340439
899.608688 | 73.300247
915.391313 | 71.13765
931.173875 | 72.517525
946.9565 | 68.149521
962.739125 | 67.055908
978.52175 | 67.037376
994.304313 | 67.465256
1010.086938 | 69.428864
1025.869563 | 70.745232
1041.652125 | 72.755089
1057.43475 | 69.868797
1073.217375 | 73.594627
1089 | 69.398117
1104.782625 | 67.798615
1120.56525 | 70.562065
1136.34775 | 71.485214
1152.130375 | 70.868683
1167.913 | 70.27314
1183.695625 | 70.529869
1199.47825 | 69.159523
1215.260875 | 70.11924
1231.0435 | 69.826561
1246.826125 | 69.342346
1262.608625 | 68.215149
1278.39125 | 66.071884
1294.173875 | 66.954674
1309.9565 | 68.848518
1325.739125 | 68.650314
1341.52175 | 67.805992
1357.304375 | 67.386734
1373.086875 | 68.472572
1388.8695 | 68.486435
1404.652125 | 68.502327
1420.43475 | 67.010551
1436.217375 | 66.93
1452 | 66.89061
1467.782625 | 62.506626
1483.56525 | 63.149776
1499.34775 | 62.816784
1515.130375 | 62.947712
1530.913 | 62.115627
1546.695625 | 62.217842
1562.47825 | 61.906387
1578.260875 | 62.699562
1594.0435 | 62.39193
1609.826 | 63.584057
1625.608625 | 66.833084
1641.39125 | 66.388634
1657.173875 | 64.090706
1672.9565 | 64.640091
1688.739125 | 65.231956
1704.52175 | 69.549431
1720.304375 | 66.719711
1736.086875 | 71.429108
1751.8695 | 67.354103
1767.652125 | 65.224693
1783.43475 | 64.487259
1799.217375 | 69.970772
1815 | 69.094948