## Values
Fieldname | Fieldvalue | Fieldunit
DateTime | 4/30/2026 9:51:06 AM
Coating_TS_LimitMinAbs | 70 | g/m²
Coating_TS_Nominal | 70 | g/m²
CoilID | 825990

## LengthProfiles
Length [m] | LP_Coating_TS_Avg [g/m²]
0 | 69.013359
15.92562 | 69.050484
31.85124 | 72.38623
47.776859 | 67.330864
63.70248 | 66.50515
79.628102 | 68.148499
95.553719 | 67.911171
111.479344 | 68.645668
127.404961 | 68.485168
143.330578 | 66.974358
159.256203 | 65.707054
175.181828 | 66.06031
191.107438 | 71.129463
207.033063 | 68.179337
222.958688 | 70.002579
238.884297 | 70.446899
254.809922 | 65.317032
270.735531 | 65.156647
286.661156 | 67.073891
302.586781 | 68.441879
318.512406 | 64.974228
334.438031 | 64.849281
350.363656 | 64.075111
366.28925 | 67.502357
382.214875 | 68.141197
398.1405 | 70.053535
414.066125 | 66.126442
429.99175 | 64.791054
445.917375 | 66.536758
461.842969 | 68.151649
477.768594 | 67.425545
493.694219 | 67.979416
509.619844 | 68.490547
525.545438 | 67.581734
541.471063 | 65.509636
557.396688 | 64.667099
573.322313 | 65.715012
589.247938 | 68.449074
605.173563 | 67.269714
621.099188 | 69.507492
637.024813 | 66.76725
652.950438 | 65.081314
668.876063 | 65.820786
684.801688 | 67.039001
700.727313 | 69.171539
716.652875 | 69.728874
732.5785 | 65.446098
748.504125 | 66.562614
764.42975 | 67.024193
780.355375 | 68.643196
796.281 | 69.727547
812.206625 | 65.203751
828.13225 | 64.359741
844.057875 | 66.642891
859.9835 | 67.121361
875.909125 | 69.896843
891.83475 | 65.416656
907.760375 | 65.150169
923.685938 | 66.937851
939.611563 | 66.669334
955.537188 | 69.013939
971.462813 | 68.942268
987.388438 | 64.638199
1003.314063 | 65.420677
1019.239688 | 67.16745
1035.165313 | 68.267487
1051.090875 | 68.036804
1067.0165 | 64.750305
1082.942125 | 64.813202
1098.86775 | 66.540451
1114.793375 | 67.218628
1130.719 | 70.095024
1146.644625 | 65.19944
1162.57025 | 64.200478
1178.495875 | 65.847145
1194.4215 | 67.938339
1210.347125 | 69.493889
1226.27275 | 69.432457
1242.198375 | 67.358383
1258.124 | 68.100883
1274.049625 | 67.718346
1289.97525 | 68.061035
1305.900875 | 67.8825
1321.8265 | 68.070305
1337.752125 | 67.78157
1353.67775 | 67.609985
1369.603375 | 67.102837
1385.529 | 66.05703
1401.454625 | 66.912079
1417.38025 | 67.754707
1433.30575 | 67.560738
1449.231375 | 68.789803
1465.157 | 67.85997
1481.082625 | 67.455658
1497.00825 | 67.659859
1512.933875 | 68.10054
1528.8595 | 68.585365
1544.785125 | 69.34066
1560.71075 | 66.700249
1576.636375 | 63.499012
1592.562 | 63.433907
1608.487625 | 62.871628
1624.41325 | 64.980881
1640.338875 | 65.333832
1656.2645 | 63.891304
1672.190125 | 65.005531
1688.11575 | 64.307137
1704.041375 | 65.210144
1719.967 | 66.401375
1735.892625 | 69.012527
1751.81825 | 69.01561
1767.743875 | 69.461205
1783.6695 | 70.588448
1799.595125 | 69.707764
1815.52075 | 69.526466
1831.446375 | 69.989159
1847.371875 | 68.638863
1863.2975 | 69.255882
1879.223125 | 68.478203
1895.14875 | 68.919067
1911.074375 | 69.778694
1927 | 67.098595