## Values
Fieldname | Fieldvalue | Fieldunit
DateTime | 4/30/2026 10:43:46 AM
Coating_TS_LimitMinAbs | 70 | g/m²
Coating_TS_Nominal | 70 | g/m²
CoilID | 825970

## LengthProfiles
Length [m] | LP_Coating_TS_Avg [g/m²]
0 | 65.457184
15.975609 | 65.485718
31.951219 | 65.773201
47.926828 | 67.873863
63.902438 | 66.812225
79.878047 | 65.262512
95.853656 | 64.282173
111.829266 | 64.136444
127.804875 | 63.777794
143.780484 | 63.649784
159.756094 | 63.205788
175.731703 | 62.293118
191.707313 | 62.756355
207.682922 | 63.591476
223.658531 | 66.061012
239.634141 | 67.903534
255.60975 | 64.129074
271.585375 | 63.185947
287.560969 | 66.143875
303.536563 | 67.402367
319.512188 | 66.276039
335.487813 | 65.206512
351.463406 | 64.785774
367.439 | 65.337616
383.414625 | 65.583458
399.39025 | 65.575233
415.365844 | 64.352234
431.341438 | 65.732536
447.317063 | 65.418694
463.292688 | 66.275345
479.268281 | 65.527161
495.243875 | 64.587578
511.2195 | 63.871628
527.195125 | 66.009659
543.17075 | 66.026886
559.146313 | 65.516853
575.121938 | 63.998383
591.097563 | 63.270721
607.073125 | 62.756672
623.04875 | 66.3004
639.024375 | 66.676292
655 | 65.764687
670.975625 | 64.764366
686.951188 | 63.569698
702.926813 | 63.153461
718.902438 | 66.264259
734.878 | 69.566757
750.853625 | 65.633972
766.82925 | 64.924477
782.804875 | 64.919281
798.7805 | 64.17588
814.756063 | 65.765518
830.731688 | 68.597473
846.707313 | 65.338608
862.682875 | 65.073502
878.6585 | 65.022179
894.634125 | 63.158997
910.60975 | 66.070518
926.585375 | 69.609863
942.560938 | 65.19445
958.536563 | 66.61338
974.512188 | 63.615295
990.48775 | 63.660229
1006.463375 | 65.234337
1022.439 | 68.911102
1038.414625 | 66.120079
1054.39025 | 66.423195
1070.365875 | 66.09819
1086.3415 | 64.484467
1102.317 | 67.115623
1118.292625 | 67.399681
1134.26825 | 65.969292
1150.243875 | 66.892418
1166.2195 | 66.786888
1182.195125 | 66.294548
1198.17075 | 66.19191
1214.14625 | 66.511368
1230.121875 | 66.520203
1246.0975 | 65.96566
1262.073125 | 65.726723
1278.04875 | 65.703064
1294.024375 | 63.873249
1310 | 62.856117
1325.975625 | 66.065704
1341.95125 | 67.876724
1357.92675 | 64.776154
1373.902375 | 65.611191
1389.878 | 65.485786
1405.853625 | 65.544861
1421.82925 | 65.615143
1437.804875 | 66.004547
1453.7805 | 66.378113
1469.756 | 67.211021
1485.731625 | 64.754066
1501.70725 | 63.254227
1517.682875 | 63.989037
1533.6585 | 65.427063
1549.634125 | 67.910027
1565.60975 | 65.207596
1581.585375 | 65.323616
1597.561 | 64.251305
1613.5365 | 62.630207
1629.512125 | 62.675995
1645.48775 | 64.122414
1661.463375 | 63.522381
1677.439 | 63.014729
1693.414625 | 63.025574
1709.39025 | 62.787472
1725.36575 | 63.416458
1741.341375 | 63.765465
1757.317 | 63.290524
1773.292625 | 63.564049
1789.26825 | 68.130928
1805.243875 | 65.419052
1821.2195 | 63.289715
1837.195125 | 62.814987
1853.17075 | 63.395321
1869.14625 | 65.09108
1885.121875 | 70.472008
1901.0975 | 63.153431
1917.073125 | 63.170429
1933.04875 | 65.161583
1949.024375 | 68.239464
1965 | 69.827026