## Values
Fieldname | Fieldvalue | Fieldunit
DateTime | 4/30/2026 11:35:36 AM
Coating_TS_LimitMinAbs | 70 | g/m²
Coating_TS_Nominal | 70 | g/m²
CoilID | 826050

## LengthProfiles
Length [m] | LP_Coating_TS_Avg [g/m²]
0 | 65.1241
15.958678 | 65.10685
31.917355 | 62.78059
47.876031 | 63.770275
63.834711 | 66.757492
79.793391 | 66.202202
95.752063 | 68.083801
111.710742 | 68.761467
127.669422 | 63.973682
143.628094 | 62.358604
159.586781 | 63.251205
175.545453 | 65.495102
191.504125 | 67.055435
207.462813 | 67.14859
223.421484 | 63.01754
239.380172 | 62.298923
255.338844 | 64.837212
271.297531 | 66.100403
287.256188 | 65.813789
303.214875 | 65.729736
319.173563 | 64.055283
335.132219 | 64.374977
351.090906 | 62.556507
367.049594 | 65.448196
383.00825 | 67.746841
398.966938 | 65.210907
414.925625 | 64.573807
430.884313 | 64.80098
446.842969 | 63.690224
462.801656 | 63.840981
478.760344 | 63.72068
494.719 | 66.341637
510.677688 | 66.494659
526.636375 | 66.190521
542.595063 | 63.198715
558.55375 | 62.671284
574.512375 | 65.533981
590.471063 | 66.157143
606.42975 | 64.935638
622.388438 | 65.664352
638.347125 | 64.755043
654.305813 | 63.910934
670.264438 | 63.071278
686.223125 | 64.559898
702.181813 | 65.965851
718.1405 | 67.009171
734.099188 | 65.82019
750.057875 | 65.511864
766.0165 | 63.544872
781.975188 | 63.326443
797.933875 | 65.438637
813.892563 | 65.661194
829.85125 | 65.126251
845.809938 | 65.036758
861.768625 | 65.50354
877.72725 | 64.169418
893.685938 | 63.209484
909.644625 | 64.31604
925.603313 | 66.437279
941.562 | 65.291374
957.520688 | 68.030289
973.479313 | 64.980537
989.438 | 62.831009
1005.396688 | 64.500801
1021.355375 | 64.950508
1037.314063 | 65.925888
1053.27275 | 67.096855
1069.231375 | 64.079849
1085.190125 | 62.993946
1101.14875 | 64.014664
1117.1075 | 65.784187
1133.066125 | 66.554108
1149.02475 | 64.973724
1164.9835 | 63.347668
1180.942125 | 63.5354
1196.900875 | 64.153633
1212.8595 | 65.61834
1228.818125 | 66.8629
1244.776875 | 66.188965
1260.7355 | 66.781853
1276.69425 | 66.514595
1292.652875 | 66.494949
1308.611625 | 65.942513
1324.57025 | 65.967316
1340.528875 | 66.07605
1356.487625 | 65.724281
1372.44625 | 66.085167
1388.405 | 65.593544
1404.363625 | 65.462952
1420.322375 | 65.454926
1436.281 | 64.482498
1452.239625 | 65.326027
1468.198375 | 65.430374
1484.157 | 64.7463
1500.11575 | 65.396706
1516.074375 | 66.242943
1532.033 | 66.411842
1547.99175 | 66.259338
1563.950375 | 63.96537
1579.909125 | 62.633343
1595.86775 | 62.650764
1611.8265 | 63.59576
1627.785125 | 63.589073
1643.74375 | 63.248058
1659.7025 | 62.168568
1675.661125 | 63.105579
1691.619875 | 63.047806
1707.5785 | 64.105934
1723.53725 | 64.43795
1739.495875 | 69.053734
1755.4545 | 64.415222
1771.41325 | 62.821793
1787.371875 | 64.002953
1803.330625 | 64.630951
1819.28925 | 66.195755
1835.248 | 67.560356
1851.206625 | 65.678001
1867.16525 | 65.866707
1883.124 | 66.343864
1899.082625 | 67.214661
1915.041375 | 69.07518
1931 | 69.169685