## Values
Fieldname | Fieldvalue | Fieldunit
DateTime | 4/30/2026 12:27:13 PM
Coating_TS_LimitMinAbs | 70 | g/m²
Coating_TS_Nominal | 70 | g/m²
CoilID | 826040

## LengthProfiles
Length [m] | LP_Coating_TS_Avg [g/m²]
0 | 63.403728
15.95122 | 63.419308
31.902439 | 65.241081
47.85366 | 67.150314
63.804879 | 66.312485
79.756102 | 65.655411
95.70732 | 64.584106
111.658539 | 65.011993
127.609758 | 65.911995
143.560984 | 65.47345
159.512203 | 67.821167
175.463422 | 68.567993
191.414641 | 65.724983
207.365859 | 67.162247
223.317078 | 66.246468
239.268297 | 66.925278
255.219516 | 66.673485
271.17075 | 67.405579
287.121969 | 64.070625
303.073188 | 64.287262
319.024406 | 63.24905
334.975625 | 64.118965
350.926844 | 63.482311
366.878063 | 62.520023
382.829281 | 63.894722
398.7805 | 66.067169
414.731719 | 64.846603
430.682938 | 65.726677
446.634156 | 64.76442
462.585375 | 65.870079
478.536594 | 65.29303
494.487813 | 65.487167
510.439031 | 65.563835
526.39025 | 65.949898
542.3415 | 66.783897
558.292688 | 65.723145
574.243938 | 66.232536
590.195125 | 67.674217
606.146375 | 67.472252
622.097563 | 67.549576
638.048813 | 68.378563
654 | 67.421425
669.95125 | 65.379265
685.902438 | 66.283829
701.853688 | 67.017982
717.804875 | 67.269623
733.756125 | 67.935661
749.707313 | 65.184624
765.658563 | 66.702148
781.60975 | 67.459778
797.561 | 67.876183
813.512188 | 65.753937
829.463438 | 67.38578
845.414625 | 67.694893
861.365875 | 65.248695
877.317063 | 63.945133
893.268313 | 63.317825
909.2195 | 63.475269
925.17075 | 63.468983
941.121938 | 63.368313
957.073188 | 64.061577
973.024375 | 65.848785
988.975625 | 65.167572
1004.926813 | 65.313141
1020.878063 | 67.326698
1036.829313 | 68.502365
1052.7805 | 68.641388
1068.73175 | 68.802406
1084.683 | 66.374428
1100.634125 | 67.530304
1116.585375 | 68.788277
1132.536625 | 68.916489
1148.487875 | 65.750748
1164.439 | 67.307014
1180.39025 | 68.822601
1196.3415 | 68.660484
1212.29275 | 66.44693
1228.243875 | 66.253494
1244.195125 | 67.857094
1260.146375 | 67.356697
1276.097625 | 67.344543
1292.04875 | 66.926445
1308 | 66.947914
1323.95125 | 66.732292
1339.9025 | 67.114777
1355.853625 | 66.362373
1371.804875 | 66.870872
1387.756125 | 67.212196
1403.707375 | 66.334045
1419.6585 | 66.432365
1435.60975 | 66.899139
1451.561 | 65.285629
1467.51225 | 66.115089
1483.463375 | 66.110977
1499.414625 | 66.302505
1515.365875 | 66.962814
1531.317125 | 66.838173
1547.268375 | 67.637939
1563.2195 | 67.025627
1579.17075 | 66.356689
1595.122 | 63.136555
1611.07325 | 59.642109
1627.024375 | 61.045681
1642.975625 | 60.620117
1658.926875 | 60.612286
1674.878125 | 63.968742
1690.82925 | 65.273911
1706.7805 | 65.786819
1722.73175 | 66.036018
1738.683 | 65.955162
1754.634125 | 69.500275
1770.585375 | 69.036766
1786.536625 | 65.080048
1802.487875 | 66.114143
1818.439 | 66.501289
1834.39025 | 65.691422
1850.3415 | 67.460106
1866.29275 | 68.090942
1882.243875 | 66.281487
1898.195125 | 65.390152
1914.146375 | 64.331635
1930.097625 | 68.316917
1946.04875 | 67.626373
1962 | 67.79834