## Values
Fieldname | Fieldvalue | Fieldunit
DateTime | 4/30/2026 1:19:59 PM
Coating_TS_LimitMinAbs | 70 | g/m²
Coating_TS_Nominal | 70 | g/m²
CoilID | 826030

## LengthProfiles
Length [m] | LP_Coating_TS_Avg [g/m²]
0 | 71.771591
15.97619 | 71.765671
31.952381 | 71.554863
47.92857 | 69.019196
63.904762 | 65.194283
79.880953 | 67.474869
95.857141 | 68.066376
111.833336 | 68.746819
127.809523 | 71.892014
143.785719 | 66.673622
159.761906 | 65.067543
175.738094 | 66.036263
191.714281 | 68.3983
207.690469 | 70.347939
223.666672 | 66.397919
239.642859 | 65.105705
255.619047 | 67.091591
271.59525 | 67.997261
287.571438 | 71.283577
303.547625 | 66.171066
319.523813 | 66.016212
335.5 | 67.959488
351.476188 | 69.944054
367.452375 | 69.686722
383.428563 | 65.976875
399.40475 | 65.989815
415.380938 | 68.112656
431.357156 | 69.16304
447.333344 | 70.670341
463.309531 | 66.386017
479.285719 | 66.085632
495.261906 | 67.624603
511.238094 | 69.590874
527.214313 | 70.133575
543.1905 | 65.833702
559.166688 | 65.842941
575.142875 | 68.047409
591.119063 | 68.46228
607.09525 | 67.789017
623.071438 | 65.341393
639.047625 | 65.992035
655.023813 | 68.005859
671 | 70.385666
686.976188 | 67.516762
702.952375 | 65.617531
718.928563 | 67.43203
734.90475 | 67.791183
750.880938 | 69.79277
766.857125 | 65.871651
782.833313 | 65.539375
798.8095 | 67.710442
814.785688 | 68.047005
830.761875 | 70.443298
846.738063 | 66.232193
862.714313 | 65.743591
878.6905 | 68.238449
894.666688 | 70.103127
910.642875 | 70.670113
926.619063 | 66.155312
942.59525 | 65.946289
958.571438 | 68.015266
974.547625 | 68.706879
990.523813 | 67.804398
1006.5 | 65.943161
1022.476188 | 66.482826
1038.452375 | 68.527229
1054.428625 | 70.873215
1070.40475 | 68.766846
1086.381 | 65.643082
1102.357125 | 66.742523
1118.333375 | 68.554733
1134.3095 | 70.460838
1150.28575 | 66.325302
1166.261875 | 65.900711
1182.238125 | 66.880859
1198.21425 | 67.282272
1214.1905 | 70.91304
1230.166625 | 65.744431
1246.142875 | 64.691811
1262.119 | 67.545593
1278.09525 | 68.981445
1294.071375 | 67.863686
1310.047625 | 67.585358
1326.02375 | 68.080238
1342 | 67.652481
1357.976125 | 66.874969
1373.952375 | 67.340706
1389.928625 | 67.316544
1405.90475 | 66.991714
1421.881 | 67.719795
1437.857125 | 67.211273
1453.833375 | 65.94297
1469.8095 | 66.713722
1485.78575 | 66.919601
1501.761875 | 66.538506
1517.738125 | 66.692032
1533.71425 | 67.210541
1549.6905 | 67.312737
1565.666625 | 67.107147
1581.642875 | 67.689484
1597.619 | 65.075745
1613.59525 | 65.022217
1629.571375 | 66.650581
1645.547625 | 66.651451
1661.52375 | 66.714073
1677.5 | 63.823956
1693.476125 | 67.313683
1709.452375 | 67.220879
1725.428625 | 67.510284
1741.40475 | 65.991196
1757.381 | 65.161156
1773.357125 | 65.670204
1789.333375 | 65.703819
1805.3095 | 65.68277
1821.28575 | 72.06884
1837.261875 | 70.836235
1853.238125 | 65.644569
1869.21425 | 65.662849
1885.1905 | 64.922981
1901.166625 | 67.104187
1917.142875 | 67.805092
1933.119 | 68.611588
1949.09525 | 72.718185
1965.071375 | 65.74369
1981.047625 | 65.946732
1997.02375 | 65.916252
2013 | 66.429138