## Values
Fieldname | Fieldvalue | Fieldunit
DateTime | 4/30/2026 3:04:17 PM
Coating_TS_LimitMinAbs | 135 | g/m²
Coating_TS_Nominal | 135 | g/m²
CoilID | 826110

## LengthProfiles
Length [m] | LP_Coating_TS_Avg [g/m²]
0 | 97.020058
15.92 | 97.336021
31.84 | 101.073578
47.76 | 93.898026
63.68 | 100.101227
79.6 | 107.642273
95.52 | 107.738518
111.44 | 106.910027
127.36 | 106.208321
143.28 | 106.698486
159.2 | 104.996986
175.12 | 105.970985
191.04 | 108.790131
206.96 | 109.537537
222.88 | 105.72702
238.8 | 105.754021
254.72 | 116.092476
270.64 | 116.375359
286.56 | 114.154984
302.48 | 115.662529
318.4 | 115.056282
334.32 | 118.398804
350.24 | 116.520164
366.16 | 120.710716
382.08 | 122.02713
398 | 121.682106
413.92 | 122.918839
429.84 | 122.653381
445.76 | 122.380646
461.68 | 121.427719
477.6 | 122.849899
493.52 | 126.327698
509.44 | 127.500969
525.36 | 128.289841
541.28 | 129.201782
557.2 | 128.831299
573.12 | 130.468689
589.04 | 128.602081
604.96 | 129.890808
620.88 | 131.555283
636.8 | 130.624893
652.72 | 132.526672
668.64 | 133.794403
684.56 | 133.197968
700.48 | 119.654327
716.4 | 117.388062
732.32 | 119.10498
748.24 | 120.815163
764.16 | 125.678391
780.08 | 125.28286
796 | 116.499069
811.92 | 117.646294
827.84 | 116.939331
843.76 | 118.745354
859.68 | 125.397827
875.6 | 120.197739
891.52 | 121.761391
907.44 | 125.758705
923.36 | 118.48481
939.28 | 116.335381
955.2 | 117.809715
971.12 | 117.045204
987.04 | 122.622864
1002.96 | 125.47847
1018.88 | 125.597763
1034.8 | 125.796951
1050.72 | 119.976692
1066.64 | 120.565178
1082.56 | 122.359482
1098.48 | 125.709244
1114.4 | 124.740005
1130.32 | 127.607033
1146.24 | 121.857941
1162.16 | 120.313866
1178.08 | 119.851173
1194 | 120.6623
1209.92 | 123.564857
1225.84 | 125.202332
1241.76 | 124.034248
1257.68 | 124.128044
1273.6 | 130.960159
1289.52 | 122.969955
1305.44 | 120.51442
1321.36 | 121.852425
1337.28 | 119.821045
1353.2 | 121.618065
1369.12 | 126.805016
1385.04 | 123.111038
1400.96 | 125.465988
1416.88 | 124.909927
1432.8 | 124.520752
1448.72 | 124.922188
1464.64 | 124.603752
1480.56 | 124.177818
1496.48 | 123.659317
1512.4 | 123.124359
1528.32 | 123.05658
1544.24 | 122.008385
1560.16 | 122.572289
1576.08 | 122.262772
1592 | 118.89399
1607.92 | 117.963852
1623.84 | 117.182251
1639.76 | 119.41291
1655.68 | 111.246376
1671.6 | 112.945061
1687.52 | 117.820122
1703.44 | 114.878433
1719.36 | 110.947762
1735.28 | 111.45282
1751.2 | 111.66053
1767.12 | 112.546532
1783.04 | 114.901909
1798.96 | 133.314331
1814.88 | 131.217957
1830.8 | 132.063431
1846.72 | 131.836746
1862.64 | 128.150497
1878.56 | 129.101379
1894.48 | 126.302475
1910.4 | 126.481827
1926.32 | 126.417389
1942.24 | 125.106461
1958.16 | 126.745338
1974.08 | 126.596611
1990 | 127.588036