## Values
Fieldname | Fieldvalue | Fieldunit
DateTime | 4/30/2026 3:58:16 PM
Coating_TS_LimitMinAbs | 135 | g/m²
Coating_TS_Nominal | 135 | g/m²
CoilID | 826080

## LengthProfiles
Length [m] | LP_Coating_TS_Avg [g/m²]
0 | 128.642151
15.356589 | 128.62233
30.713178 | 126.871902
46.069766 | 128.388489
61.426355 | 128.451706
76.782945 | 129.360229
92.139531 | 127.941383
107.496125 | 128.395569
122.852711 | 127.91201
138.209297 | 127.924553
153.565891 | 127.908607
168.922484 | 129.070053
184.279063 | 128.72171
199.635656 | 128.537842
214.99225 | 128.803787
230.348828 | 127.529465
245.705422 | 128.351822
261.062016 | 128.151382
276.418594 | 128.706451
291.775188 | 127.080406
307.131781 | 128.068146
322.488375 | 129.065231
337.844969 | 129.078735
353.201531 | 129.057312
368.558125 | 128.128815
383.914719 | 128.612091
399.271313 | 128.380859
414.627906 | 129.430222
429.9845 | 126.800545
445.341063 | 129.914017
460.697656 | 135.059708
476.05425 | 135.908859
491.410844 | 136.603622
506.767438 | 135.089539
522.124031 | 135.986206
537.480625 | 138.226929
552.837188 | 139.993073
568.193813 | 143.665009
583.550375 | 136.054001
598.906938 | 131.547623
614.263563 | 125.441658
629.620125 | 123.714691
644.97675 | 123.945992
660.333313 | 123.940758
675.689938 | 123.254112
691.0465 | 122.311005
706.403063 | 119.836868
721.759688 | 123.876411
737.11625 | 123.184669
752.472875 | 123.188301
767.829438 | 128.753983
783.186063 | 121.086037
798.542625 | 121.674194
813.899188 | 125.851723
829.255813 | 127.54995
844.612375 | 130.661926
859.969 | 122.266708
875.325563 | 122.246513
890.682125 | 125.37999
906.03875 | 128.996964
921.395313 | 127.692848
936.751938 | 120.675858
952.1085 | 121.925697
967.465125 | 125.726921
982.821688 | 132.2314
998.17825 | 127.548088
1013.534875 | 124.82296
1028.891438 | 122.734093
1044.248063 | 121.100975
1059.604625 | 122.748444
1074.96125 | 128.941833
1090.31775 | 125.991898
1105.674375 | 129.890656
1121.031 | 130.45636
1136.387625 | 121.562714
1151.744125 | 121.512436
1167.10075 | 124.923111
1182.457375 | 126.027824
1197.813875 | 134.544937
1213.1705 | 125.229324
1228.527125 | 125.474007
1243.88375 | 125.617554
1259.24025 | 125.926285
1274.596875 | 126.05014
1289.9535 | 123.117775
1305.31 | 124.631424
1320.666625 | 123.169899
1336.02325 | 114.156906
1351.379875 | 115.364334
1366.736375 | 114.543968
1382.093 | 114.519257
1397.449625 | 114.471535
1412.806125 | 114.352516
1428.16275 | 112.726074
1443.519375 | 113.192024
1458.876 | 112.596214
1474.2325 | 109.193962
1489.589125 | 109.699539
1504.94575 | 112.918938
1520.30225 | 105.841988
1535.658875 | 102.335205
1551.0155 | 103.880241
1566.372125 | 103.783562
1581.728625 | 108.6576
1597.08525 | 112.747368
1612.441875 | 113.950142
1627.798375 | 112.527588
1643.155 | 113.240952
1658.511625 | 105.770752
1673.868125 | 114.31086
1689.22475 | 112.637535
1704.581375 | 114.609825
1719.938 | 116.21344
1735.2945 | 115.111298
1750.651125 | 115.540977
1766.00775 | 117.266968
1781.36425 | 117.497551
1796.720875 | 138.187775
1812.0775 | 137.933212
1827.434125 | 122.664696
1842.790625 | 120.143227
1858.14725 | 119.911224
1873.503875 | 117.141113
1888.860375 | 118.519875
1904.217 | 115.752014
1919.573625 | 113.263161
1934.93025 | 113.190002
1950.28675 | 117.702385
1965.643375 | 118.767891
1981 | 108.438354