## Values
Fieldname | Fieldvalue | Fieldunit
DateTime | 4/30/2026 5:46:33 PM
Coating_TS_LimitMinAbs | 135 | g/m²
Coating_TS_Nominal | 135 | g/m²
CoilID | 826070

## LengthProfiles
Length [m] | LP_Coating_TS_Avg [g/m²]
0 | 120.362862
16.371682 | 120.433723
32.743363 | 122.753883
49.115047 | 120.615555
65.486727 | 120.489098
81.858406 | 117.702003
98.230094 | 118.58271
114.601773 | 115.389511
130.973453 | 116.473175
147.345141 | 117.968803
163.716813 | 115.416405
180.0885 | 116.214653
196.460188 | 115.232513
212.831859 | 117.627861
229.203547 | 112.318192
245.575219 | 109.697464
261.946906 | 113.611847
278.318594 | 100.131912
294.690281 | 99.398018
311.061938 | 99.741783
327.433625 | 98.219658
343.805313 | 99.604942
360.177 | 99.423157
376.548688 | 99.220795
392.920375 | 100.948166
409.292031 | 97.260941
425.663719 | 97.424133
442.035406 | 93.816696
458.407094 | 87.265678
474.778781 | 87.271828
491.150438 | 87.562157
507.522125 | 86.736961
523.893813 | 86.249374
540.2655 | 84.033394
556.637188 | 84.969025
573.008875 | 82.855858
589.380563 | 85.890938
605.75225 | 86.278198
622.123875 | 85.603851
638.495563 | 85.376579
654.86725 | 84.322281
671.238938 | 83.142914
687.610625 | 84.035278
703.982313 | 80.83239
720.354 | 82.277046
736.725688 | 81.921967
753.097375 | 85.041908
769.469063 | 86.958649
785.84075 | 82.08905
802.212375 | 84.613167
818.584063 | 81.958115
834.95575 | 82.679916
851.327438 | 83.335403
867.699125 | 82.848625
884.070813 | 81.270691
900.4425 | 82.098129
916.814188 | 77.305099
933.185875 | 79.601875
949.557563 | 78.422333
965.929188 | 77.96756
982.300875 | 78.006805
998.672563 | 77.85083
1015.04425 | 80.406677
1031.415938 | 80.703835
1047.787625 | 77.384171
1064.15925 | 78.81089
1080.531 | 80.611176
1096.902625 | 83.245102
1113.274375 | 83.3731
1129.646 | 85.075806
1146.01775 | 85.03495
1162.389375 | 84.961693
1178.761125 | 84.611099
1195.13275 | 82.335793
1211.5045 | 83.211601
1227.876125 | 82.687248
1244.24775 | 83.610954
1260.6195 | 83.603516
1276.991125 | 82.922081
1293.362875 | 86.716095
1309.7345 | 87.657074
1326.10625 | 87.999016
1342.477875 | 87.875153
1358.849625 | 88.63147
1375.22125 | 88.341667
1391.593 | 89.780304
1407.964625 | 91.500053
1424.33625 | 91.488708
1440.708 | 91.198769
1457.079625 | 91.262802
1473.451375 | 94.613045
1489.823 | 89.829796
1506.19475 | 85.58976
1522.566375 | 86.747902
1538.938125 | 87.689995
1555.30975 | 87.798843
1571.6815 | 87.6716
1588.053125 | 90.024002
1604.42475 | 88.118828
1620.7965 | 89.361984
1637.168125 | 95.119324
1653.539875 | 95.620995
1669.9115 | 96.045067
1686.28325 | 97.558723
1702.654875 | 97.832047
1719.026625 | 98.483528
1735.39825 | 101.394234
1751.769875 | 107.811012
1768.141625 | 119.514488
1784.51325 | 119.483955
1800.885 | 119.232635
1817.256625 | 120.709885
1833.628375 | 137.85788
1850 | 142.044113