## Values
Fieldname | Fieldvalue | Fieldunit
DateTime | 4/30/2026 7:33:32 PM
Coating_TS_LimitMinAbs | 135 | g/m²
Coating_TS_Nominal | 135 | g/m²
CoilID | 826060

## LengthProfiles
Length [m] | LP_Coating_TS_Avg [g/m²]
0 | 66.387749
15.445313 | 66.392868
30.890625 | 66.829178
46.335938 | 67.70977
61.78125 | 66.957748
77.226563 | 67.701714
92.671875 | 65.738815
108.117188 | 67.264702
123.5625 | 66.158554
139.007813 | 72.973358
154.453125 | 74.660072
169.898438 | 74.457481
185.34375 | 74.665733
200.789063 | 75.68602
216.234375 | 80.900017
231.679688 | 79.25074
247.125 | 78.121162
262.570313 | 80.373055
278.015625 | 80.930305
293.460938 | 81.239799
308.90625 | 80.848885
324.351563 | 79.534454
339.796875 | 82.08168
355.242188 | 83.490334
370.6875 | 83.147736
386.132813 | 85.25705
401.578125 | 79.171165
417.023438 | 79.248894
432.46875 | 82.498535
447.914063 | 83.101639
463.359375 | 82.785202
478.804688 | 82.914185
494.25 | 81.539131
509.695313 | 82.481865
525.140625 | 82.491982
540.585938 | 84.814804
556.03125 | 84.646561
571.476563 | 85.526184
586.921875 | 83.831955
602.367188 | 84.690613
617.8125 | 81.205688
633.257813 | 84.426231
648.703125 | 84.596886
664.148438 | 84.209198
679.59375 | 96.037857
695.039063 | 99.423828
710.484375 | 99.426735
725.929688 | 99.863747
741.375 | 103.432884
756.820313 | 100.659134
772.265625 | 101.43367
787.710938 | 101.39106
803.15625 | 101.552826
818.601563 | 102.54039
834.046875 | 101.460922
849.492188 | 104.373764
864.9375 | 98.73703
880.382813 | 98.056961
895.828125 | 101.829391
911.273438 | 100.157776
926.71875 | 101.117767
942.164063 | 100.625694
957.609375 | 98.297058
973.054688 | 100.581993
988.5 | 98.304825
1003.945313 | 99.479622
1019.390625 | 99.57618
1034.835938 | 100.677826
1050.28125 | 98.40937
1065.7265 | 97.307831
1081.171875 | 101.169838
1096.61725 | 95.294121
1112.0625 | 99.973122
1127.50775 | 99.801804
1142.953125 | 99.480095
1158.3985 | 102.199043
1173.84375 | 101.583244
1189.289 | 105.179192
1204.734375 | 96.175247
1220.17975 | 97.845139
1235.625 | 100.930206
1251.07025 | 101.559914
1266.515625 | 99.308846
1281.961 | 98.690125
1297.40625 | 96.214798
1312.8515 | 97.105072
1328.296875 | 93.221581
1343.74225 | 95.301689
1359.1875 | 95.161682
1374.63275 | 95.30584
1390.078125 | 94.441917
1405.5235 | 94.813057
1420.96875 | 93.92469
1436.414 | 94.538475
1451.859375 | 95.118172
1467.30475 | 95.24157
1482.75 | 93.345703
1498.19525 | 93.066422
1513.640625 | 96.247765
1529.086 | 95.27182
1544.53125 | 93.410973
1559.9765 | 93.77478
1575.421875 | 94.486221
1590.86725 | 97.670868
1606.3125 | 97.664696
1621.75775 | 97.037849
1637.203125 | 96.60218
1652.6485 | 91.832878
1668.09375 | 89.70639
1683.539 | 85.109566
1698.984375 | 83.894051
1714.42975 | 85.647934
1729.875 | 87.541588
1745.32025 | 87.332031
1760.765625 | 90.603325
1776.211 | 91.159668
1791.65625 | 93.239365
1807.1015 | 98.354996
1822.546875 | 98.53968
1837.99225 | 99.074074
1853.4375 | 97.346565
1868.88275 | 100.244553
1884.328125 | 101.41198
1899.7735 | 93.938744
1915.21875 | 96.852005
1930.664 | 97.837746
1946.109375 | 100.081429
1961.55475 | 98.790413
1977 | 101.553574